## Sheet1
Test Type	Compression		displacement / load
Method Name:	C:\INSTRON\USER\TEMPLATE\Andyscomp.mtB
Name:	Transnet Compression Tests
Operator ID:	AndyS
Company:	IRL
Lab name:	Rm 3.09
Test date:	25/08/08
Temperature:	20.5
Humidity:	57.5
Note 1:	Plastic Telegraph Pole Breast and Heel Plate Tests
Note 2:
Note 3:
Geometry:	Rectangular
Specimen	1
Specimen name:	A1
Width:	342	mm
Thickness:	446	mm
Anvil height:	90	mm
Diameter:	50	mm
Inner diameter:	0.5	mm
Outer diameter:	1	mm
Wall thickness:	0.5	mm
Area:	152532	mm*mm
Linear density:	1	den
Sled weight:	9.81	N
Loading span:	0	mm
Support span:	1	mm
Span ratio:	2
Fixture type:	3-point
Comment:	Transnet Small Rectangular Sample
Extensometer	-10	**mm
Included
Time sec	Extension mm	Strain 1 %	Load N	Comp. stress MPa	Cycle Count	Total Cycle Count	Comp. extension mm	Comp. strain %	True strain %	Comp. load N	True stress Pa	Disp (mm)	Load (kN)	d (raw)	f (raw)
0	-111.75	-0.01	-9.52	6.24E-005	0	0	0	0.01	0.01	9.52	62.43	0.0000	0.0095	111.75	0.01
1	-111.76	-0.01	-8.83	5.79E-005	0	0	0	0.01	0.01	8.83	57.86	0.0163	0.0088	111.7623	0.0088
2	-111.78	-0.01	-9.3	6.09E-005	0	0	0	0.01	0.01	9.3	60.94	0.0332	0.0093	111.7792	0.0093
3	-111.8	-0.01	-9.42	6.18E-005	0	0	0	0.01	0.01	9.42	61.76	0.0499	0.0094	111.7959	0.0094
4	-111.81	-0.01	-9.65	6.33E-005	0	0	0	0.01	0.01	9.65	63.28	0.0666	0.0097	111.8126	0.0097
5	-111.83	-0.01	-10.42	6.83E-005	0	0	0	0.01	0.01	10.42	68.33	0.0833	0.0104	111.8293	0.0104
6	-111.85	-0.01	-11.23	7.36E-005	0	0	0	0.01	0.01	11.23	73.6	0.0999	0.0112	111.8459	0.0112
7	-111.86	-0.01	-10.91	7.15E-005	0	0	0	0.01	0.01	10.91	71.51	0.1167	0.0109	111.8627	0.0109
8	-111.88	-0.01	-11.17	7.32E-005	0	0	0	0.01	0.01	11.17	73.23	0.1333	0.0112	111.8793	0.0112
9	-111.9	-0.01	-18.28	0	0	0	0	0.01	0.01	18.28	119.86	0.1500	0.0183	111.8960	0.0183
10	-111.91	-0.01	-34.15	0	0	0	0	0.01	0.01	34.15	223.88	0.1666	0.0342	111.9126	0.0342
11	-111.93	-0.01	-51.82	0	0	0	0	0.01	0.01	51.82	339.7	0.1833	0.0518	111.9293	0.0518
12	-111.95	-0.01	-71.09	0	0	0	0	0.01	0.01	71.09	466	0.1999	0.0711	111.9459	0.0711
13	-111.96	-0.01	-89.57	0	0	0	0	0.01	0.01	89.57	587.12	0.2166	0.0896	111.9626	0.0896
14	-111.98	-0.01	-102.14	0	0	0	0	0.01	0.01	102.14	669.54	0.2332	0.1021	111.9792	0.1021
15	-112	-0.01	-113.26	0	0	0	0	0.01	0.01	113.26	742.45	0.2500	0.1133	111.9960	0.1133
16	-112.01	-0.01	-125.22	0	0	0	0	0.01	0.01	125.22	820.83	0.2667	0.1252	112.0127	0.1252
17	-112.03	-0.01	-138.68	0	0	0	0	0.01	0.01	138.68	909.08	0.2834	0.1387	112.0294	0.1387
18	-112.05	-0.01	-152.57	0	0	0	0	0.01	0.01	152.57	1000.11	0.2999	0.1526	112.0459	0.1526
19	-112.06	-0.01	-168.35	0	0	0	0	0.01	0.01	168.35	1103.56	0.3167	0.1684	112.0627	0.1684
20	-112.08	-0.01	-183.5	0	0	0	0	0.01	0.01	183.5	1202.87	0.3333	0.1835	112.0793	0.1835
21	-112.1	-0.01	-199.74	0	0	0	0	0.01	0.01	199.74	1309.35	0.3499	0.1997	112.0959	0.1997
22	-112.11	-0.01	-216.96	0	0	0	0	0.01	0.01	216.96	1422.21	0.3665	0.2170	112.1125	0.2170
23	-112.13	-0.01	-234.83	0	0	0	0	0.01	0.01	234.83	1539.37	0.3833	0.2348	112.1293	0.2348
24	-112.15	-0.01	-252.17	0	0	0	0	0.01	0.01	252.17	1653.03	0.4000	0.2522	112.1460	0.2522
25	-112.16	-0.01	-267.49	0	0	0	0	0.01	0.01	267.49	1753.46	0.4167	0.2675	112.1627	0.2675
26	-112.18	-0.01	-280.6	0	0	0	0	0.01	0.01	280.6	1839.37	0.4333	0.2806	112.1793	0.2806
27	-112.2	-0.01	-290.33	0	0	0	0	0.01	0.01	290.33	1903.14	0.4500	0.2903	112.1960	0.2903
28	-112.21	-0.01	-299.11	0	0	0	0	0.01	0.01	299.11	1960.71	0.4666	0.2991	112.2126	0.2991
29	-112.23	-0.01	-303.22	0	0	0	0	0.01	0.01	303.22	1987.65	0.4833	0.3032	112.2293	0.3032
30	-112.25	-0.01	-305.87	0	0	0	0	0.01	0.01	305.87	2005.04	0.4999	0.3059	112.2459	0.3059
31	-112.26	-0.01	-308.8	0	0	0	0	0.01	0.01	308.8	2024.24	0.5167	0.3088	112.2627	0.3088
32	-112.28	-0.01	-312.06	0	0	0	0	0.01	0.01	312.06	2045.6	0.5333	0.3121	112.2793	0.3121
33	-112.3	-0.01	-313.84	0	0	0	0	0.01	0.01	313.84	2057.29	0.5499	0.3138	112.2959	0.3138
34	-112.31	-0.01	-314.35	0	0	0	0	0.01	0.01	314.35	2060.59	0.5666	0.3143	112.3126	0.3143
35	-112.33	-0.01	-314.62	0	0	0	0	0.01	0.01	314.62	2062.36	0.5833	0.3146	112.3293	0.3146
36	-112.35	-0.01	-314.9	0	0	0	0	0.01	0.01	314.9	2064.2	0.5999	0.3149	112.3459	0.3149
37	-112.36	-0.01	-315.75	0	0	0	0	0.01	0.01	315.75	2069.8	0.6166	0.3158	112.3626	0.3158
38	-112.38	-0.01	-316.24	0	0	0	0	0.01	0.01	316.24	2072.97	0.6333	0.3162	112.3793	0.3162
39	-112.4	-0.01	-317.33	0	0	0	0	0.01	0.01	317.33	2080.15	0.6500	0.3173	112.3960	0.3173
40	-112.41	-0.01	-319.71	0	0	0	0	0.01	0.01	319.71	2095.72	0.6667	0.3197	112.4127	0.3197
41	-112.43	-0.01	-322.11	0	0	0	0	0.01	0.01	322.11	2111.49	0.6833	0.3221	112.4293	0.3221
42	-112.45	-0.01	-324.84	0	0	0	0	0.01	0.01	324.84	2129.34	0.7000	0.3248	112.4460	0.3248
43	-112.46	-0.01	-328.85	0	0	0	0	0.01	0.01	328.85	2155.68	0.7166	0.3289	112.4626	0.3289
44	-112.48	-0.01	-335.15	0	0	0	0	0.01	0.01	335.15	2196.97	0.7333	0.3352	112.4793	0.3352
45	-112.5	-0.01	-343.94	0	0	0	0	0.01	0.01	343.94	2254.57	0.7499	0.3439	112.4959	0.3439
46	-112.51	-0.01	-354.54	0	0	0	0	0.01	0.01	354.54	2324.04	0.7666	0.3545	112.5126	0.3545
47	-112.53	-0.01	-365.9	0	0	0	0	0.01	0.01	365.9	2398.54	0.7833	0.3659	112.5293	0.3659
48	-112.55	-0.01	-381.08	0	0	0	0	0.01	0.01	381.08	2498	0.8000	0.3811	112.5460	0.3811
49	-112.56	-0.01	-395.94	0	0	0	0	0.01	0.01	395.94	2595.43	0.8167	0.3959	112.5627	0.3959
50	-112.58	-0.01	-410.56	0	0	0	0	0.01	0.01	410.56	2691.24	0.8333	0.4106	112.5793	0.4106
51	-112.6	-0.01	-425.77	0	0	0	0	0.01	0.01	425.77	2790.95	0.8500	0.4258	112.5960	0.4258
52	-112.61	-0.01	-444.17	0	0	0	0	0.01	0.01	444.17	2911.58	0.8666	0.4442	112.6126	0.4442
53	-112.63	-0.01	-463.66	0	0	0	0	0.01	0.01	463.66	3039.34	0.8833	0.4637	112.6293	0.4637
54	-112.65	-0.01	-482.42	0	0	0	0	0.01	0.01	482.42	3162.3	0.8999	0.4824	112.6459	0.4824
55	-112.66	-0.01	-501.85	0	0	0	0	0.01	0.01	501.85	3289.7	0.9167	0.5019	112.6627	0.5019
56	-112.68	-0.01	-523.83	0	0	0	0	0.01	0.01	523.83	3433.79	0.9333	0.5238	112.6793	0.5238
57	-112.7	-0.01	-544.09	0	0	0	0	0.01	0.01	544.09	3566.57	0.9500	0.5441	112.6960	0.5441
58	-112.71	-0.01	-565.47	0	0	0	0	0.01	0.01	565.47	3706.74	0.9667	0.5655	112.7127	0.5655
59	-112.73	-0.01	-588	0	0	0	0	0.01	0.01	588	3854.43	0.9833	0.5880	112.7293	0.5880
60	-112.75	-0.01	-609.92	0	0	0	0	0.01	0.01	609.92	3998.11	0.9999	0.6099	112.7459	0.6099
61	-112.76	-0.01	-632.55	0	0	0	0	0.01	0.01	632.55	4146.46	1.0166	0.6326	112.7626	0.6326
62	-112.78	-0.01	-655.78	0	0	0	0	0.01	0.01	655.78	4298.7	1.0333	0.6558	112.7793	0.6558
63	-112.8	-0.01	-682.13	0	0	0	0	0.01	0.01	682.13	4471.44	1.0500	0.6821	112.7960	0.6821
64	-112.81	-0.01	-708.01	0	0	0	0	0.01	0.01	708.01	4641.1	1.0667	0.7080	112.8127	0.7080
65	-112.83	-0.01	-732.75	0	0	0	0	0.01	0.01	732.75	4803.27	1.0833	0.7328	112.8293	0.7328
66	-112.85	-0.01	-758.71	0	0	0	0	0.01	0.01	758.71	4973.4	1.1000	0.7587	112.8460	0.7587
67	-112.86	-0.01	-783.23	0.01	0	0	0	0.01	0.01	783.23	5134.13	1.1166	0.7832	112.8626	0.7832
68	-112.88	-0.01	-808.57	0.01	0	0	0	0.01	0.01	808.57	5300.29	1.1333	0.8086	112.8793	0.8086
69	-112.9	-0.01	-835.17	0.01	0	0	0	0.01	0.01	835.17	5474.62	1.1499	0.8352	112.8959	0.8352
70	-112.91	-0.01	-862.52	0.01	0	0	0	0.01	0.01	862.52	5653.93	1.1667	0.8625	112.9127	0.8625
71	-112.93	-0.01	-890.3	0.01	0	0	0	0.01	0.01	890.3	5836	1.1833	0.8903	112.9293	0.8903
72	-112.95	-0.01	-919.5	0.01	0	0	0	0.01	0.01	919.5	6027.37	1.1999	0.9195	112.9459	0.9195
73	-112.96	-0.01	-950.14	0.01	0	0	0	0.01	0.01	950.14	6228.25	1.2167	0.9501	112.9627	0.9501
74	-112.98	-0.01	-980.6	0.01	0	0	0	0.01	0.01	980.6	6427.93	1.2333	0.9806	112.9793	0.9806
75	-113	-0.01	-1011.89	0.01	0	0	0	0.01	0.01	1011.89	6633.04	1.2500	1.0119	112.9960	1.0119
76	-113.01	-0.01	-1042.71	0.01	0	0	0	0.01	0.01	1042.71	6835.06	1.2667	1.0427	113.0127	1.0427
77	-113.03	-0.01	-1074.87	0.01	0	0	0	0.01	0.01	1074.87	7045.87	1.2833	1.0749	113.0293	1.0749
78	-113.05	-0.01	-1108.18	0.01	0	0	0	0.01	0.01	1108.18	7264.24	1.2999	1.1082	113.0459	1.1082
79	-113.06	-0.01	-1139.41	0.01	0	0	0	0.01	0.01	1139.41	7468.91	1.3166	1.1394	113.0626	1.1394
80	-113.08	-0.01	-1172.59	0.01	0	0	0	0.01	0.01	1172.59	7686.41	1.3333	1.1726	113.0793	1.1726
81	-113.1	-0.01	-1204.42	0.01	0	0	0	0.01	0.01	1204.42	7895.07	1.3500	1.2044	113.0960	1.2044
82	-113.11	-0.01	-1237.72	0.01	0	0	0	0.01	0.01	1237.72	8113.32	1.3667	1.2377	113.1127	1.2377
83	-113.13	-0.01	-1270.23	0.01	0	0	0	0.01	0.01	1270.23	8326.42	1.3833	1.2702	113.1293	1.2702
84	-113.15	-0.01	-1303.14	0.01	0	0	0	0.01	0.01	1303.14	8542.23	1.4000	1.3031	113.1460	1.3031
85	-113.16	-0.01	-1335.72	0.01	0	0	0	0.01	0.01	1335.72	8755.73	1.4166	1.3357	113.1626	1.3357
86	-113.18	-0.01	-1371.14	0.01	0	0	0	0.01	0.01	1371.14	8987.93	1.4333	1.3711	113.1793	1.3711
87	-113.2	-0.01	-1405.32	0.01	0	0	0	0.01	0.01	1405.32	9211.96	1.4499	1.4053	113.1959	1.4053
88	-113.21	-0.01	-1440.71	0.01	0	0	0	0.01	0.01	1440.71	9444	1.4667	1.4407	113.2127	1.4407
89	-113.23	-0.01	-1475.81	0.01	0	0	0	0.01	0.01	1475.81	9674.08	1.4833	1.4758	113.2293	1.4758
90	-113.25	-0.01	-1511.3	0.01	0	0	0	0.01	0.01	1511.3	9906.7	1.5000	1.5113	113.2460	1.5113
91	-113.26	-0.01	-1546.51	0.01	0	0	0	0.01	0.01	1546.51	10137.48	1.5166	1.5465	113.2626	1.5465
92	-113.28	-0.01	-1582.04	0.01	0	0	0	0.01	0.01	1582.04	10370.39	1.5333	1.5820	113.2793	1.5820
93	-113.3	-0.01	-1617.67	0.01	0	0	0	0.01	0.01	1617.67	10604	1.5499	1.6177	113.2959	1.6177
94	-113.31	-0.01	-1654.61	0.01	0	0	0	0.01	0.01	1654.61	10846.1	1.5666	1.6546	113.3126	1.6546
95	-113.33	-0.01	-1691.97	0.01	0	0	0	0.01	0.01	1691.97	11091.02	1.5833	1.6920	113.3293	1.6920
96	-113.35	-0.01	-1729.16	0.01	0	0	0	0.01	0.01	1729.16	11334.76	1.6000	1.7292	113.3460	1.7292
97	-113.36	-0.01	-1767.61	0.01	0	0	0	0.01	0.01	1767.61	11586.82	1.6167	1.7676	113.3627	1.7676
98	-113.38	-0.01	-1806.14	0.01	0	0	0	0.01	0.01	1806.14	11839.38	1.6333	1.8061	113.3793	1.8061
99	-113.4	-0.01	-1843.49	0.01	0	0	0	0.01	0.01	1843.49	12084.23	1.6500	1.8435	113.3960	1.8435
100	-113.41	-0.01	-1882.55	0.01	0	0	0	0.01	0.01	1882.55	12340.26	1.6666	1.8825	113.4126	1.8825
101	-113.43	-0.01	-1920.55	0.01	0	0	0	0.01	0.01	1920.55	12589.4	1.6832	1.9206	113.4292	1.9206
102	-113.45	-0.01	-1959.85	0.01	0	0	0	0.01	0.01	1959.85	12846.99	1.6999	1.9598	113.4459	1.9598
103	-113.46	-0.01	-1997.59	0.01	0	0	0	0.01	0.01	1997.59	13094.39	1.7167	1.9976	113.4627	1.9976
104	-113.48	-0.01	-2035.78	0.01	0	0	0	0.01	0.01	2035.78	13344.76	1.7333	2.0358	113.4793	2.0358
105	-113.5	-0.01	-2075.84	0.01	0	0	0	0.01	0.01	2075.84	13607.27	1.7500	2.0758	113.4960	2.0758
106	-113.51	-0.01	-2114.92	0.01	0	0	0	0.01	0.01	2114.92	13863.38	1.7667	2.1149	113.5127	2.1149
107	-113.53	-0.01	-2154.57	0.01	0	0	0	0.01	0.01	2154.57	14123.39	1.7833	2.1546	113.5293	2.1546
108	-113.55	-0.01	-2194.17	0.01	0	0	0	0.01	0.01	2194.17	14382.99	1.7999	2.1942	113.5459	2.1942
109	-113.56	-0.01	-2233.08	0.01	0	0	0	0.01	0.01	2233.08	14638.03	1.8166	2.2331	113.5626	2.2331
110	-113.58	-0.01	-2272.98	0.01	0	0	0	0.01	0.01	2272.98	14899.54	1.8333	2.2730	113.5793	2.2730
111	-113.6	-0.01	-2311.31	0.02	0	0	0	0.01	0.01	2311.31	15150.83	1.8499	2.3113	113.5959	2.3113
112	-113.61	-0.01	-2352.23	0.02	0	0	0	0.01	0.01	2352.23	15419.04	1.8666	2.3522	113.6126	2.3522
113	-113.63	-0.01	-2392.06	0.02	0	0	0	0.01	0.01	2392.06	15680.09	1.8833	2.3921	113.6293	2.3921
114	-113.65	-0.01	-2431.25	0.02	0	0	0	0.01	0.01	2431.25	15937.06	1.9000	2.4313	113.6460	2.4313
115	-113.66	-0.01	-2471.09	0.02	0	0	0	0.01	0.01	2471.09	16198.18	1.9166	2.4711	113.6626	2.4711
116	-113.68	-0.01	-2512.39	0.02	0	0	0	0.01	0.01	2512.39	16468.85	1.9333	2.5124	113.6793	2.5124
117	-113.7	-0.01	-2553.68	0.02	0	0	0	0.01	0.01	2553.68	16739.58	1.9499	2.5537	113.6959	2.5537
118	-113.71	-0.01	-2595.77	0.02	0	0	0	0.01	0.01	2595.77	17015.44	1.9666	2.5958	113.7126	2.5958
119	-113.73	-0.01	-2637.75	0.02	0	0	0	0.01	0.01	2637.75	17290.6	1.9832	2.6378	113.7292	2.6378
120	-113.75	-0.01	-2679.13	0.02	0	0	0	0.01	0.01	2679.13	17561.87	2.0000	2.6791	113.7460	2.6791
121	-113.76	-0.01	-2721.26	0.02	0	0	0	0.01	0.01	2721.26	17838.08	2.0166	2.7213	113.7626	2.7213
122	-113.78	-0.01	-2763.88	0.02	0	0	0	0.01	0.01	2763.88	18117.42	2.0333	2.7639	113.7793	2.7639
123	-113.8	-0.01	-2804.39	0.02	0	0	0	0.01	0.01	2804.39	18382.98	2.0500	2.8044	113.7960	2.8044
124	-113.81	-0.01	-2846.91	0.02	0	0	0	0.01	0.01	2846.91	18661.69	2.0666	2.8469	113.8126	2.8469
125	-113.83	-0.01	-2888.29	0.02	0	0	0	0.01	0.01	2888.29	18932.95	2.0833	2.8883	113.8293	2.8883
126	-113.85	-0.01	-2930.74	0.02	0	0	0	0.01	0.01	2930.74	19211.2	2.1000	2.9307	113.8460	2.9307
127	-113.86	-0.01	-2974.53	0.02	0	0	0	0.01	0.01	2974.53	19498.26	2.1166	2.9745	113.8626	2.9745
128	-113.88	-0.01	-3017.68	0.02	0	0	0	0.01	0.01	3017.68	19781.04	2.1333	3.0177	113.8793	3.0177
129	-113.9	-0.01	-3061.38	0.02	0	0	0	0.01	0.01	3061.38	20067.57	2.1500	3.0614	113.8960	3.0614
130	-113.91	-0.01	-3106.13	0.02	0	0	0	0.01	0.01	3106.13	20360.83	2.1667	3.1061	113.9127	3.1061
131	-113.93	-0.01	-3149.67	0.02	0	0	0	0.01	0.01	3149.67	20646.38	2.1833	3.1497	113.9293	3.1497
132	-113.95	-0.01	-3194.02	0.02	0	0	0	0.01	0.01	3194.02	20937.09	2.2000	3.1940	113.9460	3.1940
133	-113.96	-0.01	-3237.1	0.02	0	0	0	0.01	0.01	3237.1	21219.45	2.2167	3.2371	113.9627	3.2371
134	-113.98	-0.01	-3280.57	0.02	0	0	0	0.01	0.01	3280.57	21504.37	2.2333	3.2806	113.9793	3.2806
135	-114	-0.01	-3325.51	0.02	0	0	0	0.01	0.01	3325.51	21798.91	2.2499	3.3255	113.9959	3.3255
136	-114.01	-0.01	-3370.32	0.02	0	0	0	0.01	0.01	3370.32	22092.76	2.2667	3.3703	114.0127	3.3703
137	-114.03	-0.01	-3415.86	0.02	0	0	0	0.01	0.01	3415.86	22391.23	2.2833	3.4159	114.0293	3.4159
138	-114.05	-0.01	-3461.26	0.02	0	0	0	0.01	0.01	3461.26	22688.83	2.3000	3.4613	114.0460	3.4613
139	-114.06	-0.01	-3506.52	0.02	0	0	0	0.01	0.01	3506.52	22985.58	2.3166	3.5065	114.0626	3.5065
140	-114.08	-0.01	-3552.57	0.02	0	0	0	0.01	0.01	3552.57	23287.28	2.3333	3.5526	114.0793	3.5526
141	-114.1	-0.01	-3598.62	0.02	0	0	0	0.01	0.01	3598.62	23589.19	2.3500	3.5986	114.0960	3.5986
142	-114.11	-0.01	-3643.89	0.02	0	0	0	0.01	0.01	3643.89	23885.98	2.3666	3.6439	114.1126	3.6439
143	-114.13	-0.01	-3690.61	0.02	0	0	0	0.01	0.01	3690.61	24192.27	2.3833	3.6906	114.1293	3.6906
144	-114.15	-0.01	-3736.95	0.02	0	0	0	0.01	0.01	3736.95	24496.02	2.4000	3.7370	114.1460	3.7370
145	-114.16	-0.01	-3785.54	0.02	0	0	0	0.01	0.01	3785.54	24814.45	2.4167	3.7855	114.1627	3.7855
146	-114.18	-0.01	-3834.18	0.03	0	0	0	0.01	0.01	3834.18	25133.32	2.4333	3.8342	114.1793	3.8342
147	-114.2	-0.01	-3884.02	0.03	0	0	0	0.01	0.01	3884.02	25460.03	2.4499	3.8840	114.1959	3.8840
148	-114.21	-0.01	-3934.34	0.03	0	0	0	0.01	0.01	3934.34	25789.87	2.4666	3.9343	114.2126	3.9343
149	-114.23	-0.01	-3984.01	0.03	0	0	0	0.01	0.01	3984.01	26115.47	2.4833	3.9840	114.2293	3.9840
150	-114.25	-0.01	-4033.51	0.03	0	0	0	0.01	0.01	4033.51	26439.97	2.4999	4.0335	114.2459	4.0335
151	-114.26	-0.01	-4085.19	0.03	0	0	0	0.01	0.01	4085.19	26778.75	2.5166	4.0852	114.2626	4.0852
152	-114.28	-0.01	-4135.96	0.03	0	0	0	0.01	0.01	4135.96	27111.48	2.5333	4.1360	114.2793	4.1360
153	-114.3	-0.01	-4186.42	0.03	0	0	0	0.01	0.01	4186.42	27442.27	2.5500	4.1864	114.2960	4.1864
154	-114.31	-0.01	-4237.91	0.03	0	0	0	0.01	0.01	4237.91	27779.81	2.5666	4.2379	114.3126	4.2379
155	-114.33	-0.01	-4288.91	0.03	0	0	0	0.01	0.01	4288.91	28114.14	2.5833	4.2889	114.3293	4.2889
156	-114.35	-0.01	-4340.48	0.03	0	0	0	0.01	0.01	4340.48	28452.08	2.5999	4.3405	114.3459	4.3405
157	-114.36	-0.01	-4391.76	0.03	0	0	0	0.01	0.01	4391.76	28788.12	2.6166	4.3918	114.3626	4.3918
158	-114.38	-0.01	-4443.12	0.03	0	0	0	0.01	0.01	4443.12	29124.9	2.6333	4.4431	114.3793	4.4431
159	-114.4	-0.01	-4495.89	0.03	0	0	0	0.01	0.01	4495.89	29470.86	2.6499	4.4959	114.3959	4.4959
160	-114.41	-0.01	-4549.06	0.03	0	0	0	0.01	0.01	4549.06	29819.39	2.6667	4.5491	114.4127	4.5491
161	-114.43	-0.01	-4600.67	0.03	0	0	0	0.01	0.01	4600.67	30157.75	2.6833	4.6007	114.4293	4.6007
162	-114.45	-0.01	-4652.64	0.03	0	0	0	0.01	0.01	4652.64	30498.29	2.6999	4.6526	114.4459	4.6526
163	-114.46	-0.01	-4703.81	0.03	0	0	0	0.01	0.01	4703.81	30833.84	2.7167	4.7038	114.4627	4.7038
164	-114.48	-0.01	-4755.35	0.03	0	0	0	0.01	0.01	4755.35	31171.61	2.7333	4.7554	114.4793	4.7554
165	-114.5	-0.01	-4808.34	0.03	0	0	0	0.01	0.01	4808.34	31519.06	2.7500	4.8083	114.4960	4.8083
166	-114.51	-0.01	-4860.16	0.03	0	0	0	0.01	0.01	4860.15	31858.6	2.7666	4.8602	114.5126	4.8602
167	-114.53	-0.01	-4913.6	0.03	0	0	0	0.01	0.01	4913.6	32208.89	2.7833	4.9136	114.5293	4.9136
168	-114.55	-0.01	-4968.97	0.03	0	0	0	0.01	0.01	4968.97	32571.88	2.7999	4.9690	114.5459	4.9690
169	-114.56	-0.01	-5022.01	0.03	0	0	0	0.01	0.01	5022.01	32919.59	2.8167	5.0220	114.5627	5.0220
170	-114.58	-0.01	-5075.85	0.03	0	0	0	0.01	0.01	5075.85	33272.62	2.8333	5.0759	114.5793	5.0759
171	-114.6	-0.01	-5131.7	0.03	0	0	0	0.01	0.01	5131.7	33638.64	2.8500	5.1317	114.5960	5.1317
172	-114.61	-0.01	-5185.18	0.03	0	0	0	0.01	0.01	5185.18	33989.14	2.8666	5.1852	114.6126	5.1852
173	-114.63	-0.01	-5242.46	0.03	0	0	0	0.01	0.01	5242.46	34364.62	2.8833	5.2425	114.6293	5.2425
174	-114.65	-0.01	-5300.19	0.03	0	0	0	0.01	0.01	5300.19	34743.06	2.8999	5.3002	114.6459	5.3002
175	-114.66	-0.01	-5358.96	0.04	0	0	0	0.01	0.01	5358.96	35128.42	2.9167	5.3590	114.6627	5.3590
176	-114.68	-0.01	-5420.5	0.04	0	0	0	0.01	0.01	5420.5	35531.68	2.9333	5.4205	114.6793	5.4205
177	-114.7	-0.01	-5480.75	0.04	0	0	0	0.01	0.01	5480.75	35926.67	2.9500	5.4808	114.6960	5.4808
178	-114.71	-0.01	-5540.7	0.04	0	0	0	0.01	0.01	5540.7	36319.63	2.9666	5.5407	114.7126	5.5407
179	-114.73	-0.01	-5602.83	0.04	0	0	0	0.01	0.01	5602.83	36726.88	2.9833	5.6028	114.7293	5.6028
180	-114.75	-0.01	-5662.39	0.04	0	0	0	0.01	0.01	5662.39	37117.17	2.9999	5.6624	114.7459	5.6624
181	-114.76	-0.01	-5723.93	0.04	0	0	0	0.01	0.01	5723.93	37520.78	3.0167	5.7239	114.7627	5.7239
182	-114.78	-0.01	-5783.33	0.04	0	0	0	0.01	0.01	5783.33	37910.2	3.0333	5.7833	114.7793	5.7833
183	-114.8	-0.01	-5844.47	0.04	0	0	0	0.01	0.01	5844.46	38310.72	3.0499	5.8445	114.7959	5.8445
183.88	-114.81	-0.01	-5594.4	0.04	0	0	0	0.01	0.01	5594.4	36671.56	3.0645	5.5944	114.8105	5.5944
184.88	-114.83	-0.01	-5478.15	0.04	0	0	0	0.01	0.01	5478.15	35909.64	3.0813	5.4781	114.8273	5.4781
185.88	-114.84	-0.01	-5523.22	0.04	0	0	0	0.01	0.01	5523.22	36205.02	3.0979	5.5232	114.8439	5.5232
186.88	-114.86	-0.01	-5564.52	0.04	0	0	0	0.01	0.01	5564.52	36475.63	3.1146	5.5645	114.8606	5.5645
187.88	-114.88	-0.01	-5619.15	0.04	0	0	0	0.01	0.01	5619.15	36833.81	3.1312	5.6192	114.8772	5.6192
188.88	-114.89	-0.01	-5677.85	0.04	0	0	0	0.01	0.01	5677.85	37218.39	3.1479	5.6778	114.8939	5.6778
189.88	-114.91	-0.01	-5738.96	0.04	0	0	0	0.01	0.01	5738.96	37619.15	3.1645	5.7390	114.9105	5.7390
190.88	-114.93	-0.01	-5792.29	0.04	0	0	0	0.01	0.01	5792.29	37968.76	3.1812	5.7923	114.9272	5.7923
191.64	-114.94	-0.01	-5837.97	0.04	0	0	0	0.01	0.01	5837.97	38268.08	3.1938	5.8380	114.9398	5.8380
Specimen	2
Specimen name:	A1Cycle
Width:	342	mm
Thickness:	446	mm
Anvil height:	90	mm
Diameter:	50	mm
Inner diameter:	0.5	mm
Outer diameter:	1	mm
Wall thickness:	0.5	mm
Area:	152532	mm*mm
Linear density:	1	den
Sled weight:	9.81	N
Loading span:	0	mm
Support span:	1	mm
Span ratio:	2
Fixture type:	3-point
Comment:	Transnet Small Rectangular Sample
Extensometer	-10	**mm
Included
Time sec	Extension mm	Strain 1 %	Load N	Comp. stress MPa	Cycle Count	Total Cycle Count	Comp. extension mm	Comp. strain %	True strain %	Comp. load N	True stress Pa
0	-109.24	-0.02	-6.38	4.19E-005	0	0	0	0.02	0.02	6.38	41.85
1	-109.26	-0.02	-6.51	4.27E-005	0	0	0	0.02	0.02	6.51	42.69
2	-109.28	-0.02	-6.14	4.03E-005	0	0	0	0.02	0.02	6.14	40.27
3	-109.3	-0.02	-6.72	4.40E-005	0	0	0	0.02	0.02	6.72	44.03
4	-109.31	-0.02	-6.35	4.17E-005	0	0	0	0.02	0.02	6.35	41.64

## Sheet2
Disp (mm)	Load (kN)	d (raw)	f (raw)
0.0000	0.0095	111.75	0.01
0.0163	0.0088	111.7623	0.0088
0.0332	0.0093	111.7792	0.0093
0.0499	0.0094	111.7959	0.0094
0.0666	0.0097	111.8126	0.0097
0.0833	0.0104	111.8293	0.0104
0.0999	0.0112	111.8459	0.0112
0.1167	0.0109	111.8627	0.0109
0.1333	0.0112	111.8793	0.0112
0.1500	0.0183	111.8960	0.0183
0.1666	0.0342	111.9126	0.0342
0.1833	0.0518	111.9293	0.0518
0.1999	0.0711	111.9459	0.0711
0.2166	0.0896	111.9626	0.0896
0.2332	0.1021	111.9792	0.1021
0.2500	0.1133	111.9960	0.1133
0.2667	0.1252	112.0127	0.1252
0.2834	0.1387	112.0294	0.1387
0.2999	0.1526	112.0459	0.1526
0.3167	0.1684	112.0627	0.1684
0.3333	0.1835	112.0793	0.1835
0.3499	0.1997	112.0959	0.1997
0.3665	0.2170	112.1125	0.2170
0.3833	0.2348	112.1293	0.2348
0.4000	0.2522	112.1460	0.2522
0.4167	0.2675	112.1627	0.2675
0.4333	0.2806	112.1793	0.2806
0.4500	0.2903	112.1960	0.2903
0.4666	0.2991	112.2126	0.2991
0.4833	0.3032	112.2293	0.3032
0.4999	0.3059	112.2459	0.3059
0.5167	0.3088	112.2627	0.3088
0.5333	0.3121	112.2793	0.3121
0.5499	0.3138	112.2959	0.3138
0.5666	0.3143	112.3126	0.3143
0.5833	0.3146	112.3293	0.3146
0.5999	0.3149	112.3459	0.3149
0.6166	0.3158	112.3626	0.3158
0.6333	0.3162	112.3793	0.3162
0.6500	0.3173	112.3960	0.3173
0.6667	0.3197	112.4127	0.3197
0.6833	0.3221	112.4293	0.3221
0.7000	0.3248	112.4460	0.3248
0.7166	0.3289	112.4626	0.3289
0.7333	0.3352	112.4793	0.3352
0.7499	0.3439	112.4959	0.3439
0.7666	0.3545	112.5126	0.3545
0.7833	0.3659	112.5293	0.3659
0.8000	0.3811	112.5460	0.3811
0.8167	0.3959	112.5627	0.3959
0.8333	0.4106	112.5793	0.4106
0.8500	0.4258	112.5960	0.4258
0.8666	0.4442	112.6126	0.4442
0.8833	0.4637	112.6293	0.4637
0.8999	0.4824	112.6459	0.4824
0.9167	0.5019	112.6627	0.5019
0.9333	0.5238	112.6793	0.5238
0.9500	0.5441	112.6960	0.5441
0.9667	0.5655	112.7127	0.5655
0.9833	0.5880	112.7293	0.5880
0.9999	0.6099	112.7459	0.6099
1.0166	0.6326	112.7626	0.6326
1.0333	0.6558	112.7793	0.6558
1.0500	0.6821	112.7960	0.6821
1.0667	0.7080	112.8127	0.7080
1.0833	0.7328	112.8293	0.7328
1.1000	0.7587	112.8460	0.7587
1.1166	0.7832	112.8626	0.7832
1.1333	0.8086	112.8793	0.8086
1.1499	0.8352	112.8959	0.8352
1.1667	0.8625	112.9127	0.8625
1.1833	0.8903	112.9293	0.8903
1.1999	0.9195	112.9459	0.9195
1.2167	0.9501	112.9627	0.9501
1.2333	0.9806	112.9793	0.9806
1.2500	1.0119	112.9960	1.0119
1.2667	1.0427	113.0127	1.0427
1.2833	1.0749	113.0293	1.0749
1.2999	1.1082	113.0459	1.1082
1.3166	1.1394	113.0626	1.1394
1.3333	1.1726	113.0793	1.1726
1.3500	1.2044	113.0960	1.2044
1.3667	1.2377	113.1127	1.2377
1.3833	1.2702	113.1293	1.2702
1.4000	1.3031	113.1460	1.3031
1.4166	1.3357	113.1626	1.3357
1.4333	1.3711	113.1793	1.3711
1.4499	1.4053	113.1959	1.4053
1.4667	1.4407	113.2127	1.4407
1.4833	1.4758	113.2293	1.4758
1.5000	1.5113	113.2460	1.5113
1.5166	1.5465	113.2626	1.5465
1.5333	1.5820	113.2793	1.5820
1.5499	1.6177	113.2959	1.6177
1.5666	1.6546	113.3126	1.6546
1.5833	1.6920	113.3293	1.6920
1.6000	1.7292	113.3460	1.7292
1.6167	1.7676	113.3627	1.7676
1.6333	1.8061	113.3793	1.8061
1.6500	1.8435	113.3960	1.8435
1.6666	1.8825	113.4126	1.8825
1.6832	1.9206	113.4292	1.9206
1.6999	1.9598	113.4459	1.9598
1.7167	1.9976	113.4627	1.9976
1.7333	2.0358	113.4793	2.0358
1.7500	2.0758	113.4960	2.0758
1.7667	2.1149	113.5127	2.1149
1.7833	2.1546	113.5293	2.1546
1.7999	2.1942	113.5459	2.1942
1.8166	2.2331	113.5626	2.2331
1.8333	2.2730	113.5793	2.2730
1.8499	2.3113	113.5959	2.3113
1.8666	2.3522	113.6126	2.3522
1.8833	2.3921	113.6293	2.3921
1.9000	2.4313	113.6460	2.4313
1.9166	2.4711	113.6626	2.4711
1.9333	2.5124	113.6793	2.5124
1.9499	2.5537	113.6959	2.5537
1.9666	2.5958	113.7126	2.5958
1.9832	2.6378	113.7292	2.6378
2.0000	2.6791	113.7460	2.6791
2.0166	2.7213	113.7626	2.7213
2.0333	2.7639	113.7793	2.7639
2.0500	2.8044	113.7960	2.8044
2.0666	2.8469	113.8126	2.8469
2.0833	2.8883	113.8293	2.8883
2.1000	2.9307	113.8460	2.9307
2.1166	2.9745	113.8626	2.9745
2.1333	3.0177	113.8793	3.0177
2.1500	3.0614	113.8960	3.0614
2.1667	3.1061	113.9127	3.1061
2.1833	3.1497	113.9293	3.1497
2.2000	3.1940	113.9460	3.1940
2.2167	3.2371	113.9627	3.2371
2.2333	3.2806	113.9793	3.2806
2.2499	3.3255	113.9959	3.3255
2.2667	3.3703	114.0127	3.3703
2.2833	3.4159	114.0293	3.4159
2.3000	3.4613	114.0460	3.4613
2.3166	3.5065	114.0626	3.5065
2.3333	3.5526	114.0793	3.5526
2.3500	3.5986	114.0960	3.5986
2.3666	3.6439	114.1126	3.6439
2.3833	3.6906	114.1293	3.6906
2.4000	3.7370	114.1460	3.7370
2.4167	3.7855	114.1627	3.7855
2.4333	3.8342	114.1793	3.8342
2.4499	3.8840	114.1959	3.8840
2.4666	3.9343	114.2126	3.9343
2.4833	3.9840	114.2293	3.9840
2.4999	4.0335	114.2459	4.0335
2.5166	4.0852	114.2626	4.0852
2.5333	4.1360	114.2793	4.1360
2.5500	4.1864	114.2960	4.1864
2.5666	4.2379	114.3126	4.2379
2.5833	4.2889	114.3293	4.2889
2.5999	4.3405	114.3459	4.3405
2.6166	4.3918	114.3626	4.3918
2.6333	4.4431	114.3793	4.4431
2.6499	4.4959	114.3959	4.4959
2.6667	4.5491	114.4127	4.5491
2.6833	4.6007	114.4293	4.6007
2.6999	4.6526	114.4459	4.6526
2.7167	4.7038	114.4627	4.7038
2.7333	4.7554	114.4793	4.7554
2.7500	4.8083	114.4960	4.8083
2.7666	4.8602	114.5126	4.8602
2.7833	4.9136	114.5293	4.9136
2.7999	4.9690	114.5459	4.9690
2.8167	5.0220	114.5627	5.0220
2.8333	5.0759	114.5793	5.0759
2.8500	5.1317	114.5960	5.1317
2.8666	5.1852	114.6126	5.1852
2.8833	5.2425	114.6293	5.2425
2.8999	5.3002	114.6459	5.3002
2.9167	5.3590	114.6627	5.3590
2.9333	5.4205	114.6793	5.4205
2.9500	5.4808	114.6960	5.4808
2.9666	5.5407	114.7126	5.5407
2.9833	5.6028	114.7293	5.6028
2.9999	5.6624	114.7459	5.6624
3.0167	5.7239	114.7627	5.7239
3.0333	5.7833	114.7793	5.7833
3.0499	5.8445	114.7959	5.8445
3.0645	5.5944	114.8105	5.5944
3.0813	5.4781	114.8273	5.4781
3.0979	5.5232	114.8439	5.5232
3.1146	5.5645	114.8606	5.5645
3.1312	5.6192	114.8772	5.6192
3.1479	5.6778	114.8939	5.6778
3.1645	5.7390	114.9105	5.7390
3.1812	5.7923	114.9272	5.7923
3.1938	5.8380	114.9398	5.8380