## Sheet1
Test Type	Compression
Method Name:	C:\INSTRON\USER\TEMPLATE\Andyscomp.mtB
Name:	Transnet Compression Tests
Operator ID:	AndyS
Company:	IRL
Lab name:	Rm 3.09
Test date:	26/08/08
Temperature:	20.5
Humidity:	57.5
Note 1:	Plastic Telegraph Pole Breast and Heel Plate Tests
Note 2:
Note 3:
Geometry:	Rectangular
Specimen	1
Specimen name:	C1
Width:	341	mm
Thickness:	886	mm
Anvil height:	90	mm
Diameter:	50	mm
Inner diameter:	0.5	mm
Outer diameter:	1	mm
Wall thickness:	0.5	mm
Area:	302126	mm*mm
Linear density:	1	den
Sled weight:	9.81	N
Loading span:	0	mm
Support span:	1	mm
Span ratio:	2
Fixture type:	3-point
Comment:	Transnet Large Rectangular Sample
Extensometer	-10	**mm
Included
Time sec	Extension mm	Strain 1 %	Load N	Comp. stress MPa	Cycle Count	Total Cycle Count	Comp. extension mm	Comp. strain %	True strain %	Comp. load N	True stress Pa	Disp (mm)	Load (kN)	d (raw)	f (raw)
0	-4.00E-005	-0.01	-10.63	3.52E-005	0	0	0	0.01	0.01	10.63	35.2	0	0	0	0.01
1	-0.02	-0.01	-17.7	5.86E-005	0	0	0	0.01	0.01	17.7	58.57	0.0163	0.0071	0.0163	0.0177
2	-0.03	-0.01	-34.85	0	0	0	0	0.01	0.01	34.85	115.33	0.0333	0.0242	0.0333	0.0348
3	-0.05	-0.01	-51.97	0	0	0	0	0.01	0.01	51.97	172.01	0.0500	0.0413	0.0500	0.0520
4	-0.07	-0.01	-69.57	0	0	0	0	0.01	0.01	69.57	230.26	0.0667	0.0589	0.0667	0.0696
5	-0.08	-0.01	-87.69	0	0	0	0	0.01	0.01	87.69	290.22	0.0833	0.0771	0.0833	0.0877
6	-0.1	-0.01	-105.28	0	0	0	0	0.01	0.01	105.28	348.44	0.1000	0.0946	0.1001	0.1053
7	-0.12	-0.01	-122.21	0	0	0	0	0.01	0.01	122.21	404.48	0.1166	0.1116	0.1167	0.1222
8	-0.13	-0.01	-140.05	0	0	0	0	0.01	0.01	140.05	463.51	0.1333	0.1294	0.1334	0.1400
9	-0.15	-0.01	-157.34	0	0	0	0	0.01	0.01	157.34	520.73	0.1500	0.1467	0.1500	0.1573
10	-0.17	-0.01	-176.07	0	0	0	0	0.01	0.01	176.07	582.73	0.1666	0.1654	0.1667	0.1761
11	-0.18	-0.01	-194.16	0	0	0	0	0.01	0.01	194.16	642.61	0.1833	0.1835	0.1833	0.1942
12	-0.2	-0.01	-213.41	0	0	0	0	0.01	0.01	213.41	706.3	0.2000	0.2028	0.2000	0.2134
13	-0.22	-0.01	-232.86	0	0	0	0	0.01	0.01	232.86	770.71	0.2166	0.2222	0.2167	0.2329
14	-0.23	-0.01	-252.54	0	0	0	0	0.01	0.01	252.54	835.83	0.2334	0.2419	0.2334	0.2525
15	-0.25	-0.01	-271.49	0	0	0	0	0.01	0.01	271.49	898.54	0.2500	0.2609	0.2500	0.2715
16	-0.27	-0.01	-291.59	0	0	0	0	0.01	0.01	291.59	965.07	0.2667	0.2810	0.2667	0.2916
17	-0.28	-0.01	-305.08	0	0	0	0	0.01	0.01	305.08	1009.7	0.2833	0.2944	0.2834	0.3051
18	-0.3	-0.01	-307.18	0	0	0	0	0.01	0.01	307.18	1016.67	0.3000	0.2965	0.3000	0.3072
19	-0.32	-0.01	-310.33	0	0	0	0	0.01	0.01	310.33	1027.11	0.3166	0.2997	0.3167	0.3103
20	-0.33	-0.01	-310.45	0	0	0	0	0.01	0.01	310.45	1027.48	0.3333	0.2998	0.3334	0.3104
21	-0.35	-0.01	-310.55	0	0	0	0	0.01	0.01	310.55	1027.82	0.3499	0.2999	0.3500	0.3105
22	-0.37	-0.01	-310.66	0	0	0	0	0.01	0.01	310.66	1028.18	0.3667	0.3000	0.3667	0.3107
23	-0.38	-0.01	-310.66	0	0	0	0	0.01	0.01	310.66	1028.17	0.3834	0.3000	0.3834	0.3107
24	-0.4	-0.01	-311.15	0	0	0	0	0.01	0.01	311.15	1029.8	0.4000	0.3005	0.4001	0.3111
25	-0.42	-0.01	-311.8	0	0	0	0	0.01	0.01	311.8	1031.96	0.4166	0.3012	0.4167	0.3118
26	-0.43	-0.01	-311.65	0	0	0	0	0.01	0.01	311.65	1031.47	0.4333	0.3010	0.4334	0.3117
27	-0.45	-0.01	-311.86	0	0	0	0	0.01	0.01	311.86	1032.17	0.4500	0.3012	0.4500	0.3119
28	-0.47	-0.01	-312.03	0	0	0	0	0.01	0.01	312.03	1032.71	0.4667	0.3014	0.4667	0.3120
29	-0.48	-0.01	-312.02	0	0	0	0	0.01	0.01	312.02	1032.68	0.4833	0.3014	0.4833	0.3120
30	-0.5	-0.01	-312.29	0	0	0	0	0.01	0.01	312.29	1033.58	0.5000	0.3017	0.5001	0.3123
31	-0.52	-0.01	-312.44	0	0	0	0	0.01	0.01	312.44	1034.08	0.5167	0.3018	0.5167	0.3124
32	-0.53	-0.01	-312.45	0	0	0	0	0.01	0.01	312.45	1034.13	0.5334	0.3018	0.5334	0.3125
33	-0.55	-0.01	-312.22	0	0	0	0	0.01	0.01	312.22	1033.36	0.5500	0.3016	0.5500	0.3122
34	-0.57	-0.01	-313.63	0	0	0	0	0.01	0.01	313.63	1038.02	0.5667	0.3030	0.5667	0.3136
35	-0.58	-0.01	-316.84	0	0	0	0	0.01	0.01	316.84	1048.65	0.5833	0.3062	0.5834	0.3168
36	-0.6	-0.01	-329.65	0	0	0	0	0.01	0.01	329.65	1091.04	0.6000	0.3190	0.6000	0.3297
37	-0.62	-0.01	-351.62	0	0	0	0	0.01	0.01	351.62	1163.74	0.6166	0.3410	0.6166	0.3516
38	-0.63	-0.01	-373.56	0	0	0	0	0.01	0.01	373.56	1236.35	0.6334	0.3629	0.6334	0.3736
39	-0.65	-0.01	-396.96	0	0	0	0	0.01	0.01	396.96	1313.8	0.6500	0.3863	0.6500	0.3970
40	-0.67	-0.01	-420.18	0	0	0	0	0.01	0.01	420.18	1390.67	0.6667	0.4095	0.6667	0.4202
41	-0.68	-0.01	-444.39	0	0	0	0	0.01	0.01	444.39	1470.79	0.6833	0.4338	0.6833	0.4444
42	-0.7	-0.01	-468.84	0	0	0	0	0.01	0.01	468.84	1551.72	0.7000	0.4582	0.7000	0.4688
43	-0.72	-0.01	-493.58	0	0	0	0	0.01	0.01	493.58	1633.58	0.7167	0.4829	0.7167	0.4936
44	-0.73	-0.01	-518.59	0	0	0	0	0.01	0.01	518.59	1716.37	0.7334	0.5080	0.7334	0.5186
45	-0.75	-0.01	-544.33	0	0	0	0	0.01	0.01	544.33	1801.55	0.7500	0.5337	0.7500	0.5443
46	-0.77	-0.01	-570.29	0	0	0	0	0.01	0.01	570.29	1887.49	0.7667	0.5597	0.7667	0.5703
47	-0.78	-0.01	-596.21	0	0	0	0	0.01	0.01	596.21	1973.25	0.7834	0.5856	0.7834	0.5962
48	-0.8	-0.01	-622.45	0	0	0	0	0.01	0.01	622.45	2060.11	0.8000	0.6118	0.8000	0.6225
49	-0.82	-0.01	-652.21	0	0	0	0	0.01	0.01	652.21	2158.59	0.8167	0.6416	0.8167	0.6522
50	-0.83	-0.01	-680.04	0	0	0	0	0.01	0.01	680.04	2250.7	0.8334	0.6694	0.8334	0.6800
51	-0.85	-0.01	-708.62	0	0	0	0	0.01	0.01	708.62	2345.31	0.8500	0.6980	0.8500	0.7086
52	-0.87	-0.01	-738.22	0	0	0	0	0.01	0.01	738.22	2443.26	0.8666	0.7276	0.8667	0.7382
53	-0.88	-0.01	-769.09	0	0	0	0	0.01	0.01	769.09	2545.44	0.8833	0.7585	0.8833	0.7691
54	-0.9	-0.01	-799.72	0	0	0	0	0.01	0.01	799.72	2646.83	0.9000	0.7891	0.9000	0.7997
55	-0.92	-0.01	-831.44	0	0	0	0	0.01	0.01	831.44	2751.78	0.9167	0.8208	0.9168	0.8314
56	-0.93	-0.01	-862.22	0	0	0	0	0.01	0.01	862.22	2853.65	0.9334	0.8516	0.9334	0.8622
57	-0.95	-0.01	-892.34	0	0	0	0	0.01	0.01	892.34	2953.34	0.9500	0.8817	0.9500	0.8923
58	-0.97	-0.01	-922.92	0	0	0	0	0.01	0.01	922.92	3054.55	0.9666	0.9123	0.9666	0.9229
59	-0.98	-0.01	-953.99	0	0	0	0	0.01	0.01	953.99	3157.38	0.9833	0.9434	0.9833	0.9540
60	-1	-0.01	-985.69	0	0	0	0	0.01	0.01	985.69	3262.31	1.0000	0.9751	1.0000	0.9857
61	-1.02	-0.01	-1017.33	0	0	0	0	0.01	0.01	1017.33	3367.02	1.0167	1.0067	1.0167	1.0173
62	-1.03	-0.01	-1048.47	0	0	0	0	0.01	0.01	1048.47	3470.09	1.0334	1.0378	1.0334	1.0485
63	-1.05	-0.01	-1079.96	0	0	0	0	0.01	0.01	1079.96	3574.31	1.0500	1.0693	1.0500	1.0800
64	-1.07	-0.01	-1112.66	0	0	0	0	0.01	0.01	1112.66	3682.52	1.0667	1.1020	1.0667	1.1127
65	-1.08	-0.01	-1144.35	0	0	0	0	0.01	0.01	1144.35	3787.42	1.0834	1.1337	1.0834	1.1443
66	-1.1	-0.01	-1179.34	0	0	0	0	0.01	0.01	1179.34	3903.24	1.1000	1.1687	1.1001	1.1793
67	-1.12	-0.01	-1219.97	0	0	0	0	0.01	0.01	1219.97	4037.72	1.1167	1.2093	1.1167	1.2200
68	-1.13	-0.01	-1260.68	0	0	0	0	0.01	0.01	1260.68	4172.46	1.1333	1.2500	1.1334	1.2607
69	-1.15	-0.01	-1303.22	0	0	0	0	0.01	0.01	1303.22	4313.25	1.1500	1.2926	1.1500	1.3032
70	-1.17	-0.01	-1346.1	0	0	0	0	0.01	0.01	1346.1	4455.14	1.1666	1.3355	1.1667	1.3461
71	-1.18	-0.01	-1389.04	0	0	0	0	0.01	0.01	1389.04	4597.28	1.1834	1.3784	1.1834	1.3890
72	-1.2	-0.01	-1434.08	0	0	0	0	0.01	0.01	1434.08	4746.31	1.2000	1.4234	1.2001	1.4341
73	-1.22	-0.01	-1482.38	0	0	0	0	0.01	0.01	1482.38	4906.19	1.2167	1.4717	1.2167	1.4824
74	-1.23	-0.01	-1530.93	0.01	0	0	0	0.01	0.01	1530.93	5066.88	1.2334	1.5203	1.2334	1.5309
75	-1.25	-0.01	-1579.84	0.01	0	0	0	0.01	0.01	1579.84	5228.77	1.2500	1.5692	1.2500	1.5798
76	-1.27	-0.01	-1630.47	0.01	0	0	0	0.01	0.01	1630.47	5396.31	1.2666	1.6198	1.2666	1.6305
77	-1.28	-0.01	-1681.59	0.01	0	0	0	0.01	0.01	1681.59	5565.49	1.2833	1.6710	1.2834	1.6816
78	-1.3	-0.01	-1733.74	0.01	0	0	0	0.01	0.01	1733.74	5738.1	1.3000	1.7231	1.3000	1.7337
79	-1.32	-0.01	-1787.64	0.01	0	0	0	0.01	0.01	1787.64	5916.5	1.3167	1.7770	1.3167	1.7876
80	-1.33	-0.01	-1842.62	0.01	0	0	0	0.01	0.01	1842.62	6098.46	1.3334	1.8320	1.3334	1.8426
81	-1.35	-0.01	-1897.68	0.01	0	0	0	0.01	0.01	1897.68	6280.71	1.3500	1.8870	1.3500	1.8977
82	-1.37	-0.01	-1954.12	0.01	0	0	0	0.01	0.01	1954.12	6467.5	1.3666	1.9435	1.3667	1.9541
83	-1.38	-0.01	-2011.36	0.01	0	0	0	0.01	0.01	2011.36	6656.92	1.3833	2.0007	1.3834	2.0114
84	-1.4	-0.01	-2069.13	0.01	0	0	0	0.01	0.01	2069.13	6848.13	1.3999	2.0585	1.4000	2.0691
85	-1.42	-0.01	-2126.78	0.01	0	0	0	0.01	0.01	2126.78	7038.91	1.4167	2.1161	1.4167	2.1268
86	-1.43	-0.01	-2186.65	0.01	0	0	0	0.01	0.01	2186.65	7237.12	1.4333	2.1760	1.4333	2.1866
87	-1.45	-0.01	-2246.55	0.01	0	0	0	0.01	0.01	2246.55	7435.32	1.4500	2.2359	1.4501	2.2466
88	-1.47	-0.01	-2305.27	0.01	0	0	0	0.01	0.01	2305.27	7629.68	1.4667	2.2946	1.4667	2.3053
89	-1.48	-0.01	-2365.8	0.01	0	0	0	0.01	0.01	2365.8	7829.98	1.4834	2.3552	1.4834	2.3658
90	-1.5	-0.01	-2425.75	0.01	0	0	0	0.01	0.01	2425.75	8028.43	1.5000	2.4151	1.5000	2.4258
91	-1.52	-0.01	-2486.32	0.01	0	0	0	0.01	0.01	2486.32	8228.88	1.5167	2.4757	1.5167	2.4863
92	-1.53	-0.01	-2547.85	0.01	0	0	0	0.01	0.01	2547.85	8432.5	1.5333	2.5372	1.5333	2.5478
93	-1.55	-0.01	-2610.61	0.01	0	0	0	0.01	0.01	2610.61	8640.25	1.5500	2.6000	1.5500	2.6106
94	-1.57	-0.01	-2674.09	0.01	0	0	0	0.01	0.01	2674.09	8850.34	1.5666	2.6635	1.5667	2.6741
95	-1.58	-0.01	-2737.43	0.01	0	0	0	0.01	0.01	2737.43	9060	1.5833	2.7268	1.5834	2.7374
96	-1.6	-0.01	-2800.59	0.01	0	0	0	0.01	0.01	2800.59	9269.04	1.6000	2.7900	1.6000	2.8006
97	-1.62	-0.01	-2862.9	0.01	0	0	0	0.01	0.01	2862.9	9475.24	1.6167	2.8523	1.6168	2.8629
98	-1.63	-0.01	-2924.16	0.01	0	0	0	0.01	0.01	2924.16	9677.98	1.6334	2.9135	1.6334	2.9242
99	-1.65	-0.01	-2983.57	0.01	0	0	0	0.01	0.01	2983.57	9874.61	1.6500	2.9729	1.6500	2.9836
100	-1.67	-0.01	-3045.81	0.01	0	0	0	0.01	0.01	3045.81	10080.65	1.6666	3.0352	1.6666	3.0458
101	-1.68	-0.01	-3111.68	0.01	0	0	0	0.01	0.01	3111.68	10298.6	1.6834	3.1010	1.6834	3.1117
102	-1.7	-0.01	-3174.79	0.01	0	0	0	0.01	0.01	3174.79	10507.49	1.7000	3.1642	1.7000	3.1748
103	-1.72	-0.01	-3240.27	0.01	0	0	0	0.01	0.01	3240.27	10724.18	1.7167	3.2296	1.7167	3.2403
104	-1.73	-0.01	-3304.3	0.01	0	0	0	0.01	0.01	3304.3	10936.1	1.7334	3.2937	1.7334	3.3043
105	-1.75	-0.01	-3370.61	0.01	0	0	0	0.01	0.01	3370.61	11155.57	1.7500	3.3600	1.7501	3.3706
106	-1.77	-0.01	-3436.44	0.01	0	0	0	0.01	0.01	3436.44	11373.48	1.7667	3.4258	1.7667	3.4364
107	-1.78	-0.01	-3501.33	0.01	0	0	0	0.01	0.01	3501.33	11588.23	1.7834	3.4907	1.7834	3.5013
108	-1.8	-0.01	-3566.64	0.01	0	0	0	0.01	0.01	3566.64	11804.37	1.8000	3.5560	1.8000	3.5666
109	-1.82	-0.01	-3633.78	0.01	0	0	0	0.01	0.01	3633.78	12026.6	1.8167	3.6231	1.8167	3.6338
110	-1.83	-0.01	-3700.14	0.01	0	0	0	0.01	0.01	3700.14	12246.24	1.8333	3.6895	1.8334	3.7001
111	-1.85	-0.01	-3767.35	0.01	0	0	0	0.01	0.01	3767.35	12468.67	1.8500	3.7567	1.8500	3.7673
112	-1.87	-0.01	-3834.75	0.01	0	0	0	0.01	0.01	3834.75	12691.75	1.8667	3.8241	1.8667	3.8347
113	-1.88	-0.01	-3903.52	0.01	0	0	0	0.01	0.01	3903.52	12919.31	1.8834	3.8929	1.8834	3.9035
114	-1.9	-0.01	-3972.01	0.01	0	0	0	0.01	0.01	3972.01	13146	1.9000	3.9614	1.9000	3.9720
115	-1.92	-0.01	-4039.98	0.01	0	0	0	0.01	0.01	4039.98	13370.98	1.9167	4.0293	1.9167	4.0400
116	-1.93	-0.01	-4108.13	0.01	0	0	0	0.01	0.01	4108.13	13596.5	1.9333	4.0975	1.9333	4.1081
117	-1.95	-0.01	-4176.93	0.01	0	0	0	0.01	0.01	4176.93	13824.23	1.9500	4.1663	1.9500	4.1769
118	-1.97	-0.01	-4243.47	0.01	0	0	0	0.01	0.01	4243.47	14044.46	1.9666	4.2328	1.9667	4.2435
119	-1.98	-0.01	-4310.08	0.01	0	0	0	0.01	0.01	4310.08	14264.88	1.9833	4.2994	1.9834	4.3101
120	-2	-0.01	-4377.85	0.01	0	0	0	0.01	0.01	4377.85	14489.15	2.0000	4.3672	2.0000	4.3778
121	-2.02	-0.01	-4444.16	0.01	0	0	0	0.01	0.01	4444.16	14708.7	2.0167	4.4335	2.0167	4.4442
122	-2.03	-0.01	-4511.65	0.01	0	0	0	0.01	0.01	4511.65	14932.03	2.0333	4.5010	2.0334	4.5117
123	-2.05	-0.01	-4579.21	0.02	0	0	0	0.01	0.01	4579.21	15155.61	2.0500	4.5686	2.0500	4.5792
124	-2.07	-0.01	-4647.21	0.02	0	0	0	0.01	0.01	4647.21	15380.69	2.0666	4.6366	2.0667	4.6472
125	-2.08	-0.01	-4714.88	0.02	0	0	0	0.01	0.01	4714.88	15604.64	2.0833	4.7042	2.0834	4.7149
126	-2.1	-0.01	-4781	0.02	0	0	0	0.01	0.01	4781	15823.52	2.1000	4.7704	2.1000	4.7810
127	-2.12	-0.01	-4850.36	0.02	0	0	0	0.01	0.01	4850.36	16053.03	2.1167	4.8397	2.1167	4.8504
128	-2.13	-0.01	-4918.54	0.02	0	0	0	0.01	0.01	4918.54	16278.72	2.1334	4.9079	2.1334	4.9185
129	-2.15	-0.01	-4987.11	0.02	0	0	0	0.01	0.01	4987.11	16505.64	2.1500	4.9765	2.1501	4.9871
130	-2.17	-0.01	-5055.97	0.02	0	0	0	0.01	0.01	5055.97	16733.54	2.1666	5.0453	2.1667	5.0560
131	-2.18	-0.01	-5124.05	0.02	0	0	0	0.01	0.01	5124.05	16958.91	2.1833	5.1134	2.1834	5.1241
132	-2.2	-0.01	-5191.72	0.02	0	0	0	0.01	0.01	5191.72	17182.88	2.2000	5.1811	2.2000	5.1917
133	-2.22	-0.01	-5259.78	0.02	0	0	0	0.01	0.01	5259.78	17408.12	2.2167	5.2491	2.2167	5.2598
134	-2.23	-0.01	-5327.05	0.02	0	0	0	0.01	0.01	5327.05	17630.72	2.2334	5.3164	2.2334	5.3271
135	-2.25	-0.01	-5391.18	0.02	0	0	0	0.01	0.01	5391.18	17842.92	2.2500	5.3805	2.2500	5.3912
136	-2.27	-0.01	-5444.47	0.02	0	0	0	0.01	0.01	5444.47	18019.45	2.2666	5.4338	2.2666	5.4445
137	-2.28	-0.01	-5446.32	0.02	0	0	0	0.01	0.01	5446.32	18025.53	2.2833	5.4357	2.2834	5.4463
138	-2.3	-0.01	-5486.98	0.02	0	0	0	0.01	0.01	5486.98	18160	2.3000	5.4763	2.3000	5.4870
139	-2.32	-0.01	-5552.56	0.02	0	0	0	0.01	0.01	5552.56	18377.09	2.3167	5.5419	2.3168	5.5526
140	-2.33	-0.01	-5617.33	0.02	0	0	0	0.01	0.01	5617.33	18591.41	2.3334	5.6067	2.3334	5.6173
141	-2.35	-0.01	-5685.16	0.02	0	0	0	0.01	0.01	5685.16	18816	2.3500	5.6745	2.3500	5.6852
142	-2.37	-0.01	-5755.49	0.02	0	0	0	0.01	0.01	5755.49	19048.77	2.3666	5.7449	2.3667	5.7555
143	-2.38	-0.01	-5824.35	0.02	0	0	0	0.01	0.01	5824.35	19276.6	2.3833	5.8137	2.3834	5.8244
144	-2.4	-0.01	-5894.19	0.02	0	0	0	0.01	0.01	5894.19	19507.73	2.4000	5.8836	2.4000	5.8942
145	-2.42	-0.01	-5964.94	0.02	0	0	0	0.01	0.01	5964.94	19741.9	2.4167	5.9543	2.4168	5.9649
146	-2.43	-0.01	-6034.43	0.02	0	0	0	0.01	0.01	6034.43	19971.91	2.4333	6.0238	2.4334	6.0344
147	-2.45	-0.01	-6103.98	0.02	0	0	0	0.01	0.01	6103.98	20202.09	2.4500	6.0933	2.4500	6.1040
148	-2.47	-0.01	-6173.75	0.02	0	0	0	0.01	0.01	6173.75	20433.03	2.4666	6.1631	2.4667	6.1737
149	-2.48	-0.01	-6244.76	0.02	0	0	0	0.01	0.01	6244.76	20667.97	2.4833	6.2341	2.4834	6.2448
150	-2.5	-0.01	-6314.77	0.02	0	0	0	0.01	0.01	6314.77	20899.79	2.5000	6.3041	2.5000	6.3148
151	-2.52	-0.01	-6383.64	0.02	0	0	0	0.01	0.01	6383.64	21127.63	2.5167	6.3730	2.5167	6.3836
152	-2.53	-0.01	-6454.4	0.02	0	0	0	0.01	0.01	6454.4	21361.84	2.5334	6.4438	2.5334	6.4544
153	-2.55	-0.01	-6522.21	0.02	0	0	0	0.01	0.01	6522.21	21586.32	2.5500	6.5116	2.5500	6.5222
154	-2.57	-0.01	-6591.58	0.02	0	0	0	0.01	0.01	6591.58	21815.89	2.5667	6.5809	2.5667	6.5916
155	-2.58	-0.01	-6662.32	0.02	0	0	0	0.01	0.01	6662.32	22050.09	2.5833	6.6517	2.5834	6.6623
156	-2.6	-0.01	-6731.22	0.02	0	0	0	0.01	0.01	6731.22	22277.99	2.6000	6.7206	2.6000	6.7312
157	-2.62	-0.01	-6802.8	0.02	0	0	0	0.01	0.01	6802.8	22514.94	2.6166	6.7922	2.6167	6.8028
158	-2.63	-0.01	-6872.84	0.02	0	0	0	0.01	0.01	6872.84	22746.69	2.6334	6.8622	2.6334	6.8728
159	-2.65	-0.01	-6943.28	0.02	0	0	0	0.01	0.01	6943.28	22979.86	2.6500	6.9326	2.6501	6.9433
160	-2.67	-0.01	-7012.03	0.02	0	0	0	0.01	0.01	7012.03	23207.47	2.6667	7.0014	2.6667	7.0120
161	-2.68	-0.01	-7081.35	0.02	0	0	0	0.01	0.01	7081.35	23436.88	2.6834	7.0707	2.6834	7.0814
162	-2.7	-0.01	-7150.07	0.02	0	0	0	0.01	0.01	7150.07	23664.3	2.7000	7.1394	2.7001	7.1501
163	-2.72	-0.01	-7220.74	0.02	0	0	0	0.01	0.01	7220.74	23898.11	2.7166	7.2101	2.7167	7.2207
164	-2.73	-0.01	-7290.48	0.02	0	0	0	0.01	0.01	7290.48	24128.96	2.7333	7.2798	2.7334	7.2905
165	-2.75	-0.01	-7358.74	0.02	0	0	0	0.01	0.01	7358.74	24354.87	2.7500	7.3481	2.7500	7.3587
166	-2.77	-0.01	-7429.51	0.02	0	0	0	0.01	0.01	7429.51	24589.14	2.7666	7.4189	2.7667	7.4295
167	-2.78	-0.01	-7497.87	0.02	0	0	0	0.01	0.01	7497.87	24815.36	2.7834	7.4872	2.7834	7.4979
168	-2.8	-0.01	-7566.49	0.03	0	0	0	0.01	0.01	7566.49	25042.4	2.8000	7.5559	2.8000	7.5665
169	-2.82	-0.01	-7634.78	0.03	0	0	0	0.01	0.01	7634.78	25268.46	2.8167	7.6241	2.8167	7.6348
170	-2.83	-0.01	-7698.45	0.03	0	0	0	0.01	0.01	7698.45	25479.14	2.8334	7.6878	2.8334	7.6985
170.95	-2.85	-0.01	-7446.22	0.02	0	0	0	0.01	0.01	7446.22	24644.39	2.8491	7.4356	2.8491	7.4462
171.95	-2.87	-0.01	-7357.13	0.02	0	0	0	0.01	0.01	7357.13	24349.44	2.8658	7.3465	2.8658	7.3571
172.95	-2.88	-0.01	-7431.98	0.02	0	0	0	0.01	0.01	7431.98	24597.27	2.8824	7.4213	2.8824	7.4320
173.95	-2.9	-0.01	-7506.74	0.02	0	0	0	0.01	0.01	7506.74	24844.7	2.8991	7.4961	2.8991	7.5067
174.95	-2.92	-0.01	-7579.66	0.03	0	0	0	0.01	0.01	7579.66	25085.99	2.9158	7.5690	2.9158	7.5797
175.95	-2.93	-0.01	-7654.11	0.03	0	0	0	0.01	0.01	7654.11	25332.41	2.9325	7.6435	2.9325	7.6541
176.95	-2.95	-0.01	-7728.03	0.03	0	0	0	0.01	0.01	7728.03	25577.1	2.9491	7.7174	2.9491	7.7280
177.95	-2.97	-0.01	-7801.97	0.03	0	0	0	0.01	0.01	7801.97	25821.9	2.9658	7.7913	2.9658	7.8020
178.95	-2.98	-0.01	-7871.78	0.03	0	0	0	0.01	0.01	7871.78	26052.94	2.9824	7.8611	2.9825	7.8718
179.95	-3	-0.01	-7941.84	0.03	0	0	0	0.01	0.01	7941.84	26284.7	2.9991	7.9312	2.9992	7.9418
180.95	-3.02	-0.01	-8013.26	0.03	0	0	0	0.01	0.01	8013.26	26521.18	3.0157	8.0026	3.0158	8.0133
181.95	-3.03	-0.01	-8085.41	0.03	0	0	0	0.01	0.01	8085.41	26759.93	3.0324	8.0748	3.0325	8.0854
182.95	-3.05	-0.01	-8156.95	0.03	0	0	0	0.01	0.01	8156.95	26996.63	3.0491	8.1463	3.0491	8.1569
183.95	-3.07	-0.01	-8227.96	0.03	0	0	0	0.01	0.01	8227.96	27231.67	3.0658	8.2173	3.0658	8.2280
184.95	-3.08	-0.01	-8297.54	0.03	0	0	0	0.01	0.01	8297.54	27462.04	3.0824	8.2869	3.0825	8.2975
185.95	-3.1	-0.01	-8367.18	0.03	0	0	0	0.01	0.01	8367.18	27692.51	3.0992	8.3565	3.0992	8.3672
186.95	-3.12	-0.01	-8435.39	0.03	0	0	0	0.01	0.01	8435.39	27918.21	3.1157	8.4248	3.1158	8.4354
187.95	-3.13	-0.01	-8502.25	0.03	0	0	0	0.01	0.01	8502.25	28139.53	3.1324	8.4916	3.1324	8.5023
188.95	-3.15	-0.01	-8567.7	0.03	0	0	0	0.01	0.01	8567.7	28356.16	3.1490	8.5571	3.1491	8.5677
189.95	-3.17	-0.01	-8634.4	0.03	0	0	0	0.01	0.01	8634.4	28576.98	3.1658	8.6238	3.1658	8.6344
190.95	-3.18	-0.01	-8702.69	0.03	0	0	0	0.01	0.01	8702.69	28802.77	3.1824	8.6921	3.1824	8.7027
191.95	-3.2	-0.01	-8770.49	0.03	0	0	0	0.01	0.01	8770.49	29027.29	3.1991	8.7599	3.1992	8.7705
192.95	-3.22	-0.01	-8839.49	0.03	0	0	0	0.01	0.01	8839.49	29255.61	3.2158	8.8289	3.2158	8.8395
193.95	-3.23	-0.01	-8908.56	0.03	0	0	0	0.01	0.01	8908.56	29484.21	3.2325	8.8979	3.2325	8.9086
194.95	-3.25	-0.01	-8974.79	0.03	0	0	0	0.01	0.01	8974.79	29703.44	3.2491	8.9642	3.2492	8.9748
195.95	-3.27	-0.01	-9044.17	0.03	0	0	0	0.01	0.01	9044.17	29933.03	3.2658	9.0335	3.2658	9.0442
196.95	-3.28	-0.01	-9110.69	0.03	0	0	0	0.01	0.01	9110.69	30153.17	3.2824	9.1001	3.2824	9.1107
197.95	-3.3	-0.01	-9177.15	0.03	0	0	0	0.01	0.01	9177.15	30373.18	3.2991	9.1665	3.2991	9.1771
198.95	-3.32	-0.01	-9245.34	0.03	0	0	0	0.01	0.01	9245.34	30598.83	3.3158	9.2347	3.3158	9.2453
199.95	-3.33	-0.01	-9310.34	0.03	0	0	0	0.01	0.01	9310.34	30813.98	3.3325	9.2997	3.3325	9.3103
200.95	-3.35	-0.01	-9374.69	0.03	0	0	0	0.01	0.01	9374.69	31026.99	3.3491	9.3641	3.3491	9.3747
201.95	-3.37	-0.01	-9431.87	0.03	0	0	0	0.01	0.01	9431.87	31216.2	3.3658	9.4212	3.3658	9.4319
202.95	-3.38	-0.01	-9491.58	0.03	0	0	0	0.01	0.01	9491.58	31413.85	3.3824	9.4809	3.3824	9.4916
203.95	-3.4	-0.01	-9554.78	0.03	0	0	0	0.01	0.01	9554.78	31623.05	3.3991	9.5441	3.3991	9.5548
204.95	-3.42	-0.01	-9618.3	0.03	0	0	0	0.01	0.01	9618.3	31833.22	3.4157	9.6077	3.4158	9.6183
205.95	-3.43	-0.01	-9681.24	0.03	0	0	0	0.01	0.01	9681.24	32041.62	3.4324	9.6706	3.4325	9.6812
206.95	-3.45	-0.01	-9745.6	0.03	0	0	0	0.01	0.01	9745.6	32254.61	3.4490	9.7350	3.4491	9.7456
207.95	-3.47	-0.01	-9810.05	0.03	0	0	0	0.01	0.01	9810.05	32467.76	3.4658	9.7994	3.4658	9.8100
208.95	-3.48	-0.01	-9874.78	0.03	0	0	0	0.01	0.01	9874.78	32682.19	3.4824	9.8641	3.4825	9.8748
209.95	-3.5	-0.01	-9940.14	0.03	0	0	0	0.01	0.01	9940.14	32898.4	3.4991	9.9295	3.4992	9.9401
210.95	-3.52	-0.01	-10004.38	0.03	0	0	0	0.01	0.01	10004.38	33110.94	3.5158	9.9937	3.5158	10.0044
211.95	-3.53	-0.01	-10070.05	0.03	0	0	0	0.01	0.01	10070.05	33328.32	3.5325	10.0594	3.5325	10.0701
212.95	-3.55	-0.01	-10134.85	0.03	0	0	0	0.01	0.01	10134.85	33542.82	3.5491	10.1242	3.5491	10.1349
213.95	-3.57	-0.01	-10199.83	0.03	0	0	0	0.01	0.01	10199.83	33757.84	3.5657	10.1892	3.5657	10.1998
214.95	-3.58	-0.01	-10265.86	0.03	0	0	0	0.01	0.01	10265.86	33976.43	3.5824	10.2552	3.5824	10.2659
215.95	-3.6	-0.01	-10331.15	0.03	0	0	0	0.01	0.01	10331.15	34192.56	3.5991	10.3205	3.5992	10.3312
216.95	-3.62	-0.01	-10396.7	0.03	0	0	0	0.01	0.01	10396.71	34409.47	3.6158	10.3861	3.6158	10.3967
217.95	-3.63	-0.01	-10462.66	0.03	0	0	0	0.01	0.01	10462.67	34627.68	3.6325	10.4520	3.6325	10.4627
218.95	-3.65	-0.01	-10525.15	0.03	0	0	0	0.01	0.01	10525.15	34834.63	3.6491	10.5145	3.6492	10.5252
219.95	-3.67	-0.01	-10582.81	0.04	0	0	0	0.01	0.01	10582.81	35025.32	3.6658	10.5722	3.6658	10.5828
220.95	-3.68	-0.01	-10638.35	0.04	0	0	0	0.01	0.01	10638.35	35209.15	3.6824	10.6277	3.6824	10.6384
221.95	-3.7	-0.01	-10697.59	0.04	0	0	0	0.01	0.01	10697.59	35405.22	3.6991	10.6870	3.6991	10.6976
222.95	-3.72	-0.01	-10762.09	0.04	0	0	0	0.01	0.01	10762.09	35618.77	3.7157	10.7515	3.7158	10.7621
223.95	-3.73	-0.01	-10828.78	0.04	0	0	0	0.01	0.01	10828.78	35839.44	3.7325	10.8181	3.7325	10.8288
224.95	-3.75	-0.01	-10893.8	0.04	0	0	0	0.01	0.01	10893.8	36054.67	3.7491	10.8832	3.7491	10.8938
225.95	-3.77	-0.01	-10959.97	0.04	0	0	0	0.01	0.01	10959.97	36273.6	3.7658	10.9493	3.7658	10.9600
226.95	-3.78	-0.01	-11026.05	0.04	0	0	0	0.01	0.01	11026.05	36492.32	3.7824	11.0154	3.7825	11.0261
227.95	-3.8	-0.01	-11091.31	0.04	0	0	0	0.01	0.01	11091.31	36708.32	3.7991	11.0807	3.7992	11.0913
228.95	-3.82	-0.01	-11157.84	0.04	0	0	0	0.01	0.01	11157.84	36928.5	3.8158	11.1472	3.8158	11.1578
229.95	-3.83	-0.01	-11222.45	0.04	0	0	0	0.01	0.01	11222.45	37142.31	3.8324	11.2118	3.8324	11.2225
230.95	-3.85	-0.01	-11287.38	0.04	0	0	0	0.01	0.01	11287.38	37357.36	3.8490	11.2767	3.8491	11.2874
231.95	-3.87	-0.01	-11355.14	0.04	0	0	0	0.01	0.01	11355.14	37581.54	3.8658	11.3445	3.8658	11.3551
232.95	-3.88	-0.01	-11420.94	0.04	0	0	0	0.01	0.01	11420.94	37799.29	3.8824	11.4103	3.8825	11.4209
233.95	-3.9	-0.01	-11487.54	0.04	0	0	0	0.01	0.01	11487.54	38019.66	3.8991	11.4769	3.8992	11.4875
234.95	-3.92	-0.01	-11552.13	0.04	0	0	0	0.01	0.01	11552.13	38233.45	3.9158	11.5415	3.9158	11.5521
235.95	-3.93	-0.01	-11616.95	0.04	0	0	0	0.01	0.01	11616.95	38448.06	3.9324	11.6063	3.9324	11.6170
236.95	-3.95	-0.01	-11683.21	0.04	0	0	0	0.01	0.01	11683.21	38667.33	3.9491	11.6726	3.9491	11.6832
237.95	-3.97	-0.01	-11748.3	0.04	0	0	0	0.01	0.01	11748.3	38882.63	3.9658	11.7377	3.9658	11.7483
238.95	-3.98	-0.01	-11813.75	0.04	0	0	0	0.01	0.01	11813.75	39099.29	3.9824	11.8031	3.9824	11.8138
239.95	-4	-0.01	-11879.08	0.04	0	0	0	0.01	0.01	11879.08	39315.54	3.9991	11.8684	3.9992	11.8791
240.95	-4.02	-0.01	-11945.19	0.04	0	0	0	0.01	0.01	11945.19	39534.4	4.0158	11.9346	4.0158	11.9452
241.95	-4.03	-0.01	-12011.47	0.04	0	0	0	0.01	0.01	12011.47	39753.56	4.0324	12.0008	4.0324	12.0115
242.95	-4.05	-0.01	-12079.05	0.04	0	0	0	0.01	0.01	12079.05	39977.34	4.0491	12.0684	4.0492	12.0791
243.95	-4.07	-0.01	-12144.88	0.04	0	0	0	0.01	0.01	12144.88	40195.25	4.0658	12.1342	4.0658	12.1449
244.95	-4.08	-0.01	-12210.84	0.04	0	0	0	0.01	0.01	12210.84	40413.55	4.0824	12.2002	4.0825	12.2108
245.95	-4.1	-0.01	-12273.5	0.04	0	0	0	0.01	0.01	12273.5	40620.89	4.0991	12.2629	4.0991	12.2735
246.95	-4.12	-0.01	-12338.41	0.04	0	0	0	0.01	0.01	12338.41	40835.74	4.1157	12.3278	4.1158	12.3384
247.95	-4.13	-0.01	-12404.59	0.04	0	0	0	0.01	0.01	12404.59	41054.72	4.1324	12.3940	4.1325	12.4046
248.95	-4.15	-0.01	-12468.21	0.04	0	0	0	0.01	0.01	12468.21	41265.24	4.1491	12.4576	4.1492	12.4682
249.95	-4.17	-0.01	-12531.96	0.04	0	0	0	0.01	0.01	12531.96	41476.35	4.1658	12.5213	4.1658	12.5320
250.95	-4.18	-0.01	-12596.57	0.04	0	0	0	0.01	0.01	12596.57	41690.19	4.1824	12.5859	4.1825	12.5966
251.95	-4.2	-0.01	-12661.3	0.04	0	0	0	0.01	0.01	12661.3	41904.41	4.1991	12.6507	4.1992	12.6613
252.95	-4.22	-0.01	-12729.75	0.04	0	0	0	0.01	0.01	12729.75	42131.07	4.2158	12.7191	4.2158	12.7298
253.95	-4.23	-0.01	-12796.52	0.04	0	0	0	0.01	0.01	12796.52	42351.83	4.2324	12.7859	4.2324	12.7965
254.95	-4.25	-0.01	-12860.99	0.04	0	0	0	0.01	0.01	12860.99	42565.16	4.2491	12.8504	4.2491	12.8610
255.95	-4.27	-0.01	-12928.69	0.04	0	0	0	0.01	0.01	12928.69	42789.4	4.2658	12.9181	4.2658	12.9287
256.95	-4.28	-0.01	-12993.17	0.04	0	0	0	0.01	0.01	12993.17	43002.74	4.2825	12.9825	4.2825	12.9932
257.95	-4.3	-0.01	-13058.18	0.04	0	0	0	0.01	0.01	13058.17	43217.82	4.2991	13.0475	4.2991	13.0582
258.95	-4.32	-0.01	-13123.21	0.04	0	0	0	0.01	0.01	13123.21	43433.07	4.3158	13.1126	4.3158	13.1232
259.95	-4.33	-0.01	-13184.78	0.04	0	0	0	0.01	0.01	13184.78	43636.85	4.3324	13.1741	4.3325	13.1848
260.95	-4.35	-0.01	-13248.5	0.04	0	0	0	0.01	0.01	13248.5	43847.66	4.3491	13.2379	4.3491	13.2485
261.95	-4.37	-0.01	-13313.03	0.04	0	0	0	0.01	0.01	13313.03	44061.34	4.3658	13.3024	4.3658	13.3130
262.95	-4.38	-0.01	-13378.25	0.04	0	0	0	0.01	0.01	13378.25	44277.18	4.3824	13.3676	4.3825	13.3783
263.95	-4.4	-0.01	-13441.01	0.04	0	0	0	0.01	0.01	13441.01	44484.94	4.3991	13.4304	4.3991	13.4410
264.95	-4.42	-0.01	-13505.44	0.04	0	0	0	0.01	0.01	13505.44	44698.22	4.4158	13.4948	4.4158	13.5054
265.95	-4.43	-0.01	-13567.66	0.04	0	0	0	0.01	0.01	13567.66	44904.17	4.4324	13.5570	4.4325	13.5677
266.95	-4.45	-0.01	-13625.26	0.05	0	0	0	0.01	0.01	13625.26	45094.84	4.4492	13.6146	4.4492	13.6253
267.95	-4.47	-0.01	-13672.19	0.05	0	0	0	0.01	0.01	13672.19	45250.03	4.4658	13.6616	4.4658	13.6722
268.95	-4.48	-0.01	-13731.97	0.05	0	0	0	0.01	0.01	13731.97	45447.96	4.4824	13.7213	4.4824	13.7320
269.95	-4.5	-0.01	-13795.13	0.05	0	0	0	0.01	0.01	13795.13	45656.9	4.4990	13.7845	4.4991	13.7951
270.95	-4.52	-0.01	-13861.24	0.05	0	0	0	0.01	0.01	13861.24	45875.76	4.5158	13.8506	4.5158	13.8612
271.95	-4.53	-0.01	-13931.27	0.05	0	0	0	0.01	0.01	13931.27	46107.64	4.5324	13.9206	4.5324	13.9313
272.95	-4.55	-0.01	-14001.11	0.05	0	0	0	0.01	0.01	14001.11	46338.58	4.5492	13.9905	4.5492	14.0011
273.95	-4.57	-0.01	-14070.76	0.05	0	0	0	0.01	0.01	14070.76	46569.19	4.5658	14.0601	4.5658	14.0708
274.95	-4.58	-0.01	-14139.85	0.05	0	0	0	0.01	0.01	14139.85	46797.89	4.5824	14.1292	4.5825	14.1399
275.95	-4.6	-0.01	-14208.49	0.05	0	0	0	0.01	0.01	14208.49	47025.1	4.5991	14.1979	4.5991	14.2085
276.95	-4.62	-0.01	-14276.88	0.05	0	0	0	0.01	0.01	14276.88	47251.3	4.6157	14.2662	4.6158	14.2769
277.95	-4.63	-0.01	-14344.59	0.05	0	0	0	0.01	0.01	14344.59	47475.53	4.6324	14.3340	4.6324	14.3446
278.95	-4.65	-0.01	-14413.86	0.05	0	0	0	0.01	0.01	14413.86	47704.78	4.6491	14.4032	4.6491	14.4139
279.95	-4.67	-0.01	-14483.07	0.05	0	0	0	0.01	0.01	14483.07	47933.87	4.6658	14.4724	4.6658	14.4831
280.95	-4.68	-0.01	-14554.04	0.05	0	0	0	0.01	0.01	14554.04	48168.64	4.6824	14.5434	4.6825	14.5540
281.95	-4.7	-0.01	-14625.07	0.05	0	0	0	0.01	0.01	14625.07	48403.79	4.6991	14.6144	4.6991	14.6251
282.95	-4.72	-0.01	-14699.54	0.05	0	0	0	0.01	0.01	14699.54	48650.31	4.7158	14.6889	4.7158	14.6995
283.95	-4.73	-0.01	-14776.51	0.05	0	0	0	0.01	0.01	14776.51	48904.78	4.7324	14.7659	4.7325	14.7765
284.95	-4.75	-0.01	-14851.57	0.05	0	0	0	0.01	0.01	14851.57	49153.32	4.7491	14.8409	4.7492	14.8516
285.95	-4.77	-0.01	-14805.9	0.05	0	0	0	0.01	0.01	14805.9	49002.14	4.7657	14.7953	4.7658	14.8059
286.95	-4.78	-0.01	-14843.84	0.05	0	0	0	0.01	0.01	14843.84	49127.73	4.7824	14.8332	4.7825	14.8438
287.95	-4.8	-0.01	-14926.6	0.05	0	0	0	0.01	0.01	14926.6	49401.68	4.7991	14.9160	4.7991	14.9266
288.95	-4.82	-0.01	-15015.48	0.05	0	0	0	0.01	0.01	15015.48	49695.65	4.8158	15.0048	4.8159	15.0155
289.95	-4.83	-0.01	-15097.19	0.05	0	0	0	0.01	0.01	15097.19	49966.34	4.8325	15.0866	4.8325	15.0972
290.95	-4.85	-0.01	-15171.45	0.05	0	0	0	0.01	0.01	15171.45	50212.05	4.8492	15.1608	4.8492	15.1715
291.95	-4.87	-0.01	-15247.58	0.05	0	0	0	0.01	0.01	15247.58	50463.93	4.8657	15.2369	4.8657	15.2476
292.95	-4.88	-0.01	-15327.66	0.05	0	0	0	0.01	0.01	15327.66	50729.17	4.8824	15.3170	4.8824	15.3277
293.95	-4.9	-0.01	-15406.04	0.05	0	0	0	0.01	0.01	15406.04	50988.28	4.8990	15.3954	4.8991	15.4060
294.95	-4.92	-0.01	-15487.1	0.05	0	0	0	0.01	0.01	15487.1	51256.6	4.9158	15.4765	4.9158	15.4871
295.95	-4.93	-0.01	-15566.22	0.05	0	0	0	0.01	0.01	15566.22	51518.75	4.9324	15.5556	4.9324	15.5662
296.95	-4.95	-0.01	-15647.14	0.05	0	0	0	0.01	0.01	15647.14	51786.31	4.9492	15.6365	4.9492	15.6471
297.95	-4.97	-0.01	-15724.77	0.05	0	0	0	0.01	0.01	15724.77	52043.23	4.9658	15.7141	4.9658	15.7248
298.95	-4.98	-0.01	-15798.18	0.05	0	0	0	0.01	0.01	15798.18	52286.08	4.9825	15.7875	4.9825	15.7982
299.95	-5	-0.01	-15869.93	0.05	0	0	0	0.01	0.01	15869.93	52523.68	4.9991	15.8593	4.9991	15.8699
300.95	-5.02	-0.01	-15946.48	0.05	0	0	0	0.01	0.01	15946.48	52777	5.0158	15.9358	5.0158	15.9465
301.95	-5.03	-0.01	-16027.72	0.05	0	0	0	0.01	0.01	16027.72	53045.83	5.0324	16.0171	5.0324	16.0277
302.95	-5.05	-0.01	-16108.73	0.05	0	0	0	0.01	0.01	16108.73	53314.11	5.0491	16.0981	5.0491	16.1087
303.95	-5.07	-0.01	-16190.49	0.05	0	0	0	0.01	0.01	16190.49	53584.63	5.0657	16.1799	5.0658	16.1905
304.95	-5.08	-0.01	-16276.15	0.05	0	0	0	0.01	0.01	16276.15	53868.41	5.0824	16.2655	5.0825	16.2762
305.95	-5.1	-0.01	-16361.42	0.05	0	0	0	0.01	0.01	16361.42	54150.43	5.0991	16.3508	5.0992	16.3614
306.95	-5.12	-0.01	-16448.38	0.05	0	0	0	0.01	0.01	16448.38	54438.04	5.1158	16.4377	5.1158	16.4484
307.95	-5.13	-0.01	-16534.45	0.05	0	0	0	0.01	0.01	16534.45	54722.94	5.1324	16.5238	5.1325	16.5345
308.95	-5.15	-0.01	-16624.11	0.06	0	0	0	0.01	0.01	16624.11	55019.78	5.1491	16.6135	5.1492	16.6241
309.95	-5.17	-0.01	-16714.24	0.06	0	0	0	0.01	0.01	16714.24	55318.12	5.1657	16.7036	5.1658	16.7142
310.95	-5.18	-0.01	-16804.81	0.06	0	0	0	0.01	0.01	16804.81	55617.74	5.1824	16.7942	5.1825	16.8048
311.95	-5.2	-0.01	-16895.07	0.06	0	0	0	0.01	0.01	16895.07	55916.44	5.1991	16.8844	5.1991	16.8951
312.95	-5.22	-0.01	-16989.82	0.06	0	0	0	0.01	0.01	16989.82	56230.05	5.2158	16.9792	5.2158	16.9898
313.95	-5.23	-0.01	-17082.47	0.06	0	0	0	0.01	0.01	17082.47	56536.71	5.2325	17.0718	5.2325	17.0825
314.95	-5.25	-0.01	-17178	0.06	0	0	0	0.01	0.01	17178	56852.94	5.2491	17.1674	5.2492	17.1780
315.95	-5.27	-0.01	-17273.32	0.06	0	0	0	0.01	0.01	17273.32	57168.34	5.2658	17.2627	5.2658	17.2733
316.95	-5.28	-0.01	-17367.34	0.06	0	0	0	0.01	0.01	17367.34	57479.47	5.2824	17.3567	5.2825	17.3673
317.95	-5.3	-0.01	-17462.16	0.06	0	0	0	0.01	0.01	17462.16	57793.48	5.2991	17.4515	5.2991	17.4622
318.95	-5.32	-0.01	-17557.96	0.06	0	0	0	0.01	0.01	17557.96	58110.19	5.3158	17.5473	5.3158	17.5580
319.95	-5.33	-0.01	-17653.04	0.06	0	0	0	0.01	0.01	17653.04	58425.03	5.3324	17.6424	5.3324	17.6530
320.95	-5.35	-0.01	-17751.1	0.06	0	0	0	0.01	0.01	17751.1	58749.55	5.3491	17.7405	5.3491	17.7511
321.95	-5.37	-0.01	-17851.01	0.06	0	0	0	0.01	0.01	17851.01	59080.2	5.3658	17.8404	5.3658	17.8510
322.95	-5.38	-0.01	-17949.08	0.06	0	0	0	0.01	0.01	17949.08	59404.8	5.3824	17.9384	5.3825	17.9491
323.95	-5.4	-0.01	-18049.17	0.06	0	0	0	0.01	0.01	18049.17	59736.04	5.3991	18.0385	5.3991	18.0492
324.95	-5.42	-0.01	-18150.36	0.06	0	0	0	0.01	0.01	18150.36	60071.04	5.4158	18.1397	5.4158	18.1504
325.95	-5.43	-0.01	-18250.02	0.06	0	0	0	0.01	0.01	18250.02	60400.96	5.4324	18.2394	5.4324	18.2500
326.95	-5.45	-0.01	-18352.85	0.06	0	0	0	0.01	0.01	18352.85	60741.29	5.4491	18.3422	5.4491	18.3529
327.95	-5.47	-0.01	-18452.15	0.06	0	0	0	0.01	0.01	18452.15	61069.88	5.4657	18.4415	5.4658	18.4522
328.95	-5.48	-0.01	-18554.38	0.06	0	0	0	0.01	0.01	18554.38	61408.35	5.4824	18.5437	5.4825	18.5544
329.95	-5.5	-0.01	-18657.21	0.06	0	0	0	0.01	0.01	18657.21	61748.81	5.4991	18.6466	5.4992	18.6572
330.95	-5.52	-0.01	-18758.63	0.06	0	0	0	0.01	0.01	18758.63	62084.2	5.5158	18.7480	5.5158	18.7586
331.95	-5.53	-0.01	-18863.04	0.06	0	0	0	0.01	0.01	18863.04	62429.82	5.5324	18.8524	5.5324	18.8630
332.95	-5.55	-0.01	-18966.53	0.06	0	0	0	0.01	0.01	18966.53	62772.24	5.5491	18.9559	5.5492	18.9665
333.95	-5.57	-0.01	-19068.83	0.06	0	0	0	0.01	0.01	19068.83	63110.82	5.5657	19.0582	5.5658	19.0688
334.95	-5.58	-0.01	-19175.45	0.06	0	0	0	0.01	0.01	19175.46	63463.56	5.5824	19.1648	5.5825	19.1755
335.95	-5.6	-0.01	-19281.04	0.06	0	0	0	0.01	0.01	19281.04	63813.3	5.5991	19.2704	5.5991	19.2810
336.95	-5.62	-0.01	-19387.41	0.06	0	0	0	0.01	0.01	19387.41	64164.95	5.6158	19.3768	5.6158	19.3874
337.95	-5.63	-0.01	-19488.32	0.06	0	0	0	0.01	0.01	19488.32	64499.27	5.6325	19.4777	5.6325	19.4883
338.95	-5.65	-0.01	-19593.61	0.06	0	0	0	0.01	0.01	19593.61	64847.7	5.6492	19.5830	5.6492	19.5936
339.95	-5.67	-0.01	-19698.7	0.07	0	0	0	0.01	0.01	19698.7	65195.31	5.6658	19.6881	5.6658	19.6987
340.95	-5.68	-0.01	-19807.28	0.07	0	0	0	0.01	0.01	19807.28	65554.74	5.6825	19.7966	5.6825	19.8073
341.95	-5.7	-0.01	-19917.68	0.07	0	0	0	0.01	0.01	19917.68	65920.09	5.6991	19.9070	5.6991	19.9177
342.95	-5.72	-0.01	-20035.36	0.07	0	0	0	0.01	0.01	20035.36	66309.48	5.7158	20.0247	5.7158	20.0354
343.95	-5.73	-0.01	-20152.68	0.07	0	0	0	0.01	0.01	20152.68	66698.19	5.7324	20.1420	5.7325	20.1527
344.95	-5.75	-0.01	-20269.77	0.07	0	0	0	0.01	0.01	20269.77	67085.41	5.7491	20.2591	5.7492	20.2698
345.95	-5.77	-0.01	-20388.94	0.07	0	0	0	0.01	0.01	20388.94	67479.79	5.7658	20.3783	5.7658	20.3889
346.95	-5.78	-0.01	-20507.53	0.07	0	0	0	0.01	0.01	20507.53	67872.25	5.7825	20.4969	5.7825	20.5075
347.95	-5.8	-0.01	-20629.58	0.07	0	0	0	0.01	0.01	20629.58	68276.46	5.7991	20.6189	5.7991	20.6296
348.95	-5.82	-0.01	-20755.73	0.07	0	0	0	0.01	0.01	20755.73	68693.63	5.8158	20.7451	5.8158	20.7557
349.95	-5.83	-0.01	-20880.63	0.07	0	0	0	0.01	0.01	20880.63	69107.19	5.8324	20.8700	5.8325	20.8806
350.95	-5.85	-0.01	-21014.07	0.07	0	0	0	0.01	0.01	21014.07	69548.7	5.8491	21.0034	5.8491	21.0141
351.95	-5.87	-0.01	-21149.53	0.07	0	0	0	0.01	0.01	21149.53	69996.8	5.8658	21.1389	5.8658	21.1495
352.95	-5.88	-0.01	-21289.31	0.07	0	0	0	0.01	0.01	21289.31	70459.67	5.8824	21.2787	5.8825	21.2893
353.95	-5.9	-0.01	-21427.72	0.07	0	0	0	0.01	0.01	21427.72	70917.81	5.8991	21.4171	5.8991	21.4277
354.95	-5.92	-0.01	-21566.35	0.07	0	0	0	0.01	0.01	21566.35	71376.81	5.9158	21.5557	5.9158	21.5664
355.95	-5.93	-0.01	-21703.38	0.07	0	0	0	0.01	0.01	21703.38	71829.95	5.9324	21.6927	5.9325	21.7034
356.95	-5.95	-0.01	-21842.69	0.07	0	0	0	0.01	0.01	21842.69	72291.02	5.9491	21.8321	5.9492	21.8427
357.95	-5.97	-0.01	-21980.26	0.07	0	0	0	0.01	0.01	21980.26	72746.3	5.9658	21.9696	5.9658	21.9803
358.95	-5.98	-0.01	-22119.34	0.07	0	0	0	0.01	0.01	22119.34	73206.7	5.9824	22.1087	5.9824	22.1193
359.95	-6	-0.01	-22258.84	0.07	0	0	0	0.01	0.01	22258.84	73668.54	5.9991	22.2482	5.9991	22.2588
360.95	-6.02	-0.01	-22398.45	0.07	0	0	0	0.01	0.01	22398.45	74130.39	6.0158	22.3878	6.0158	22.3985
361.95	-6.03	-0.01	-22540.05	0.07	0	0	0	0.01	0.01	22540.05	74598.87	6.0324	22.5294	6.0324	22.5401
362.95	-6.05	-0.01	-22680.71	0.08	0	0	0	0.01	0.01	22680.71	75064.49	6.0491	22.6701	6.0491	22.6807
363.95	-6.07	-0.01	-22823.85	0.08	0	0	0	0.01	0.01	22823.85	75538.35	6.0658	22.8132	6.0658	22.8239
364.95	-6.08	-0.01	-22967.98	0.08	0	0	0	0.01	0.01	22967.98	76015.38	6.0824	22.9573	6.0824	22.9680
365.95	-6.1	-0.01	-23110.7	0.08	0	0	0	0.01	0.01	23110.71	76487.64	6.0991	23.1001	6.0991	23.1107
366.95	-6.12	-0.01	-23249.41	0.08	0	0	0	0.01	0.01	23249.41	76946.63	6.1157	23.2388	6.1158	23.2494
367.95	-6.13	-0.01	-23392.85	0.08	0	0	0	0.01	0.01	23392.86	77421.45	6.1325	23.3822	6.1325	23.3929
368.95	-6.15	-0.01	-23534.81	0.08	0	0	0	0.01	0.01	23534.81	77891.29	6.1491	23.5242	6.1492	23.5348
369.95	-6.17	-0.01	-23680.03	0.08	0	0	0	0.01	0.01	23680.03	78371.98	6.1658	23.6694	6.1658	23.6800
370.95	-6.18	-0.01	-23828.04	0.08	0	0	0	0.01	0.01	23828.04	78861.94	6.1824	23.8174	6.1824	23.8280
371.95	-6.2	-0.01	-23976.35	0.08	0	0	0	0.01	0.01	23976.35	79352.77	6.1991	23.9657	6.1992	23.9764
372.95	-6.22	-0.01	-24126.01	0.08	0	0	0	0.01	0.01	24126.01	79847.75	6.2158	24.1154	6.2158	24.1260
373.95	-6.23	-0.01	-24277.18	0.08	0	0	0	0.01	0.01	24277.18	80348.44	6.2324	24.2665	6.2325	24.2772
374.95	-6.25	-0.01	-24427.55	0.08	0	0	0	0.01	0.01	24427.55	80845.95	6.2491	24.4169	6.2491	24.4276
375.95	-6.27	-0.01	-24584.2	0.08	0	0	0	0.01	0.01	24584.2	81364.38	6.2657	24.5736	6.2658	24.5842
376.95	-6.28	-0.01	-24738.61	0.08	0	0	0	0.01	0.01	24738.61	81875.43	6.2824	24.7280	6.2825	24.7386
377.95	-6.3	-0.01	-24895.52	0.08	0	0	0	0.01	0.01	24895.52	82394.9	6.2991	24.8849	6.2992	24.8955
378.95	-6.32	-0.01	-25053.48	0.08	0	0	0	0.01	0.01	25053.48	82917.5	6.3158	25.0428	6.3158	25.0535
379.95	-6.33	-0.01	-25208.55	0.08	0	0	0	0.01	0.01	25208.55	83430.81	6.3325	25.1979	6.3325	25.2086
380.95	-6.35	-0.01	-25364.18	0.08	0	0	0	0.01	0.01	25364.18	83945.92	6.3491	25.3535	6.3491	25.3642
381.95	-6.37	-0.01	-25522.83	0.08	0	0	0	0.01	0.01	25522.83	84471.06	6.3657	25.5122	6.3658	25.5228
382.95	-6.38	-0.01	-25680.65	0.08	0	0	0	0.01	0.01	25680.65	84993.36	6.3824	25.6700	6.3824	25.6807
383.95	-6.4	-0.01	-25840.18	0.09	0	0	0	0.01	0.01	25840.18	85521.12	6.3991	25.8295	6.3991	25.8402
384.95	-6.42	-0.01	-25998.24	0.09	0	0	0	0.01	0.01	25998.24	86044.53	6.4158	25.9876	6.4158	25.9982
385.95	-6.43	-0.01	-26153.82	0.09	0	0	0	0.01	0.01	26153.82	86559.64	6.4324	26.1432	6.4325	26.1538
386.95	-6.45	-0.01	-26308.06	0.09	0	0	0	0.01	0.01	26308.06	87069.79	6.4491	26.2974	6.4491	26.3081
387.95	-6.47	-0.01	-26463.21	0.09	0	0	0	0.01	0.01	26463.21	87583.35	6.4658	26.4526	6.4658	26.4632
388.95	-6.48	-0.01	-26619.11	0.09	0	0	0	0.01	0.01	26619.11	88099.32	6.4824	26.6085	6.4824	26.6191
389.95	-6.5	-0.01	-26778.27	0.09	0	0	0	0.01	0.01	26778.27	88626.09	6.4991	26.7676	6.4991	26.7783
390.95	-6.52	-0.01	-26934.44	0.09	0	0	0	0.01	0.01	26934.44	89142.88	6.5157	26.9238	6.5158	26.9344
391.95	-6.53	-0.01	-27088.09	0.09	0	0	0	0.01	0.01	27088.09	89651.54	6.5324	27.0775	6.5324	27.0881
392.95	-6.55	-0.01	-27217.28	0.09	0	0	0	0.01	0.01	27217.28	90079.09	6.5491	27.2066	6.5492	27.2173
393.95	-6.57	-0.01	-27359.62	0.09	0	0	0	0.01	0.01	27359.62	90549.73	6.5658	27.3490	6.5658	27.3596
394.95	-6.58	-0.01	-27513.89	0.09	0	0	0	0.01	0.01	27513.89	91060.65	6.5824	27.5033	6.5825	27.5139
395.95	-6.6	-0.01	-27677.86	0.09	0	0	0	0.01	0.01	27677.86	91603.07	6.5992	27.6672	6.5992	27.6779
396.95	-6.62	-0.01	-27838.85	0.09	0	0	0	0.01	0.01	27838.85	92136.15	6.6157	27.8282	6.6158	27.8389
397.95	-6.63	-0.01	-28001.45	0.09	0	0	0	0.01	0.01	28001.45	92674.07	6.6324	27.9908	6.6325	28.0015
398.95	-6.65	-0.01	-28160.33	0.09	0	0	0	0.01	0.01	28160.33	93200.12	6.6490	28.1497	6.6491	28.1603
399.95	-6.67	-0.01	-28323.8	0.09	0	0	0	0.01	0.01	28323.8	93740.62	6.6658	28.3132	6.6658	28.3238
400.95	-6.68	-0.01	-28485.01	0.09	0	0	0	0.01	0.01	28485.01	94274.51	6.6824	28.4744	6.6824	28.4850
401.95	-6.7	-0.01	-28644.51	0.09	0	0	0	0.01	0.01	28644.51	94802.58	6.6991	28.6339	6.6992	28.6445
402.95	-6.72	-0.01	-28808.48	0.1	0	0	0	0.01	0.01	28808.48	95345.33	6.7158	28.7978	6.7158	28.8085
403.95	-6.73	-0.01	-28976.74	0.1	0	0	0	0.01	0.01	28976.74	95902.27	6.7325	28.9661	6.7325	28.9767
404.92	-6.75	-0.01	-29139.48	0.1	0	0	0	0.01	0.01	29139.48	96440.68	6.7486	29.1288	6.7487	29.1395
Specimen	2
Specimen name:	C1 cycle
Width:	341	mm
Thickness:	886	mm
Anvil height:	90	mm
Diameter:	50	mm
Inner diameter:	0.5	mm
Outer diameter:	1	mm
Wall thickness:	0.5	mm
Area:	302126	mm*mm
Linear density:	1	den
Sled weight:	9.81	N
Loading span:	0	mm
Support span:	1	mm
Span ratio:	2
Fixture type:	3-point
Comment:	Transnet Large Rectangular Sample
Extensometer	-10	**mm
Included
Time sec	Extension mm	Strain 1 %	Load N	Comp. stress MPa	Cycle Count	Total Cycle Count	Comp. extension mm	Comp. strain %	True strain %	Comp. load N	True stress Pa	Disp (mm)	Load (kN)	d (raw)	f (raw)
0	-1	-0.01	-262.36	0	0	0	0	0.01	0.01	262.36	868.31	0	0.0000	0.9986	0.2624
1	-1.02	-0.01	-271.84	0	0	0	0	0.01	0.01	271.84	899.66	0.0164	0.0095	1.0150	0.2718
2	-1.03	-0.01	-289.92	0	0	0	0	0.01	0.01	289.92	959.51	0.0333	0.0276	1.0319	0.2899
3	-1.05	-0.01	-296.24	0	0	0	0	0.01	0.01	296.24	980.43	0.0500	0.0339	1.0486	0.2962
4	-1.07	-0.01	-299.3	0	0	0	0	0.01	0.01	299.3	990.57	0.0667	0.0369	1.0653	0.2993
5	-1.08	-0.01	-301.88	0	0	0	0	0.01	0.01	301.88	999.08	0.0833	0.0395	1.0819	0.3019
6	-1.1	-0.01	-301.85	0	0	0	0	0.01	0.01	301.85	999.01	0.1000	0.0395	1.0986	0.3019
7	-1.12	-0.01	-302.35	0	0	0	0	0.01	0.01	302.35	1000.66	0.1167	0.0400	1.1152	0.3024
8	-1.13	-0.01	-303.73	0	0	0	0	0.01	0.01	303.73	1005.21	0.1334	0.0414	1.1319	0.3037
9	-1.15	-0.01	-304.7	0	0	0	0	0.01	0.01	304.7	1008.44	0.1500	0.0423	1.1486	0.3047
10	-1.17	-0.01	-304.76	0	0	0	0	0.01	0.01	304.76	1008.65	0.1667	0.0424	1.1652	0.3048
11	-1.18	-0.01	-305.43	0	0	0	0	0.01	0.01	305.43	1010.83	0.1834	0.0431	1.1819	0.3054
12	-1.2	-0.01	-304.82	0	0	0	0	0.01	0.01	304.82	1008.84	0.2001	0.0425	1.1986	0.3048
13	-1.22	-0.01	-306.4	0	0	0	0	0.01	0.01	306.4	1014.05	0.2167	0.0440	1.2152	0.3064
14	-1.23	-0.01	-307.55	0	0	0	0	0.01	0.01	307.55	1017.87	0.2333	0.0452	1.2319	0.3076
15	-1.25	-0.01	-308.47	0	0	0	0	0.01	0.01	308.47	1020.92	0.2500	0.0461	1.2485	0.3085
16	-1.27	-0.01	-309.21	0	0	0	0	0.01	0.01	309.21	1023.34	0.2667	0.0468	1.2652	0.3092
17	-1.28	-0.01	-312.95	0	0	0	0	0.01	0.01	312.95	1035.74	0.2834	0.0506	1.2819	0.3130
18	-1.3	-0.01	-319.9	0	0	0	0	0.01	0.01	319.9	1058.73	0.3000	0.0575	1.2986	0.3199
19	-1.32	-0.01	-329.11	0	0	0	0	0.01	0.01	329.11	1089.2	0.3167	0.0667	1.3153	0.3291
20	-1.33	-0.01	-344.7	0	0	0	0	0.01	0.01	344.7	1140.81	0.3334	0.0823	1.3319	0.3447
21	-1.35	-0.01	-370.34	0	0	0	0	0.01	0.01	370.34	1225.68	0.3500	0.1080	1.3486	0.3703
22	-1.37	-0.01	-399.34	0	0	0	0	0.01	0.01	399.34	1321.66	0.3666	0.1370	1.3652	0.3993
23	-1.38	-0.01	-429.61	0	0	0	0	0.01	0.01	429.61	1421.84	0.3834	0.1673	1.3819	0.4296
24	-1.4	-0.01	-462.01	0	0	0	0	0.01	0.01	462.01	1529.04	0.4000	0.1996	1.3986	0.4620
25	-1.42	-0.01	-492.9	0	0	0	0	0.01	0.01	492.9	1631.3	0.4167	0.2305	1.4153	0.4929
26	-1.43	-0.01	-523.78	0	0	0	0	0.01	0.01	523.78	1733.5	0.4334	0.2614	1.4319	0.5238
27	-1.45	-0.01	-555.14	0	0	0	0	0.01	0.01	555.14	1837.27	0.4500	0.2928	1.4486	0.5551
28	-1.47	-0.01	-585.51	0	0	0	0	0.01	0.01	585.51	1937.8	0.4667	0.3231	1.4653	0.5855
29	-1.48	-0.01	-617.04	0	0	0	0	0.01	0.01	617.04	2042.15	0.4834	0.3547	1.4819	0.6170
30	-1.5	-0.01	-647.66	0	0	0	0	0.01	0.01	647.66	2143.48	0.5000	0.3853	1.4985	0.6477
31	-1.52	-0.01	-679.26	0	0	0	0	0.01	0.01	679.26	2248.07	0.5167	0.4169	1.5153	0.6793
32	-1.53	-0.01	-710.13	0	0	0	0	0.01	0.01	710.13	2350.22	0.5333	0.4478	1.5319	0.7101
33	-1.55	-0.01	-741.33	0	0	0	0	0.01	0.01	741.33	2453.51	0.5501	0.4790	1.5486	0.7413
34	-1.57	-0.01	-772.44	0	0	0	0	0.01	0.01	772.44	2556.45	0.5667	0.5101	1.5652	0.7724
35	-1.58	-0.01	-803.39	0	0	0	0	0.01	0.01	803.39	2658.9	0.5834	0.5410	1.5819	0.8034
36	-1.6	-0.01	-834.74	0	0	0	0	0.01	0.01	834.74	2762.64	0.6000	0.5724	1.5986	0.8347
37	-1.62	-0.01	-865.91	0	0	0	0	0.01	0.01	865.91	2865.8	0.6167	0.6035	1.6152	0.8659
38	-1.63	-0.01	-901.7	0	0	0	0	0.01	0.01	901.7	2984.24	0.6333	0.6393	1.6319	0.9017
39	-1.65	-0.01	-940.58	0	0	0	0	0.01	0.01	940.58	3112.94	0.6500	0.6782	1.6486	0.9406
40	-1.67	-0.01	-980.91	0	0	0	0	0.01	0.01	980.91	3246.39	0.6666	0.7185	1.6652	0.9809
41	-1.68	-0.01	-1024.34	0	0	0	0	0.01	0.01	1024.34	3390.15	0.6834	0.7620	1.6820	1.0243
42	-1.7	-0.01	-1065.82	0	0	0	0	0.01	0.01	1065.82	3527.43	0.7000	0.8035	1.6986	1.0658
43	-1.72	-0.01	-1107.92	0	0	0	0	0.01	0.01	1107.92	3666.75	0.7167	0.8456	1.7153	1.1079
44	-1.73	-0.01	-1151.08	0	0	0	0	0.01	0.01	1151.08	3809.59	0.7334	0.8887	1.7319	1.1511
45	-1.75	-0.01	-1193.93	0	0	0	0	0.01	0.01	1193.93	3951.4	0.7500	0.9316	1.7486	1.1939
46	-1.77	-0.01	-1237.85	0	0	0	0	0.01	0.01	1237.85	4096.79	0.7667	0.9755	1.7652	1.2379
47	-1.78	-0.01	-1280.77	0	0	0	0	0.01	0.01	1280.77	4238.81	0.7834	1.0184	1.7820	1.2808
48	-1.8	-0.01	-1323.99	0	0	0	0	0.01	0.01	1323.99	4381.88	0.8000	1.0616	1.7986	1.3240
49	-1.82	-0.01	-1368.87	0	0	0	0	0.01	0.01	1368.87	4530.38	0.8167	1.1065	1.8153	1.3689
50	-1.83	-0.01	-1412.44	0	0	0	0	0.01	0.01	1412.44	4674.59	0.8334	1.1501	1.8319	1.4124
51	-1.85	-0.01	-1456.66	0	0	0	0	0.01	0.01	1456.66	4820.95	0.8501	1.1943	1.8486	1.4567
52	-1.87	-0.01	-1503.59	0	0	0	0	0.01	0.01	1503.59	4976.27	0.8667	1.2412	1.8653	1.5036
53	-1.88	-0.01	-1552.47	0.01	0	0	0	0.01	0.01	1552.47	5138.03	0.8834	1.2901	1.8820	1.5525
54	-1.9	-0.01	-1603.16	0.01	0	0	0	0.01	0.01	1603.16	5305.78	0.9000	1.3408	1.8986	1.6032
55	-1.92	-0.01	-1654.56	0.01	0	0	0	0.01	0.01	1654.56	5475.91	0.9167	1.3922	1.9152	1.6546
56	-1.93	-0.01	-1705.49	0.01	0	0	0	0.01	0.01	1705.49	5644.43	0.9333	1.4431	1.9319	1.7055
57	-1.95	-0.01	-1758.55	0.01	0	0	0	0.01	0.01	1758.55	5820.07	0.9501	1.4962	1.9486	1.7586
58	-1.97	-0.01	-1813	0.01	0	0	0	0.01	0.01	1813	6000.3	0.9667	1.5506	1.9653	1.8130
59	-1.98	-0.01	-1866.89	0.01	0	0	0	0.01	0.01	1866.89	6178.63	0.9834	1.6045	1.9819	1.8669
60	-2	-0.01	-1921.79	0.01	0	0	0	0.01	0.01	1921.79	6360.31	1.0000	1.6594	1.9986	1.9218
61	-2.02	-0.01	-1976.63	0.01	0	0	0	0.01	0.01	1976.63	6541.81	1.0167	1.7143	2.0153	1.9766
62	-2.03	-0.01	-2031.64	0.01	0	0	0	0.01	0.01	2031.64	6723.88	1.0333	1.7693	2.0319	2.0316
63	-2.05	-0.01	-2087.7	0.01	0	0	0	0.01	0.01	2087.7	6909.42	1.0500	1.8253	2.0486	2.0877
64	-2.07	-0.01	-2144.16	0.01	0	0	0	0.01	0.01	2144.16	7096.31	1.0666	1.8818	2.0652	2.1442
65	-2.08	-0.01	-2202.63	0.01	0	0	0	0.01	0.01	2202.63	7289.79	1.0834	1.9403	2.0820	2.2026
66	-2.1	-0.01	-2259.96	0.01	0	0	0	0.01	0.01	2259.96	7479.54	1.1000	1.9976	2.0986	2.2600
67	-2.12	-0.01	-2318.52	0.01	0	0	0	0.01	0.01	2318.52	7673.35	1.1167	2.0562	2.1153	2.3185
68	-2.13	-0.01	-2376.42	0.01	0	0	0	0.01	0.01	2376.42	7864.97	1.1334	2.1141	2.1319	2.3764
69	-2.15	-0.01	-2433.94	0.01	0	0	0	0.01	0.01	2433.95	8055.34	1.1501	2.1716	2.1486	2.4339
70	-2.17	-0.01	-2493.16	0.01	0	0	0	0.01	0.01	2493.16	8251.38	1.1667	2.2308	2.1652	2.4932
71	-2.18	-0.01	-2553.43	0.01	0	0	0	0.01	0.01	2553.43	8450.8	1.1834	2.2911	2.1819	2.5534
72	-2.2	-0.01	-2612.91	0.01	0	0	0	0.01	0.01	2612.91	8647.65	1.2000	2.3505	2.1986	2.6129
73	-2.22	-0.01	-2675.42	0.01	0	0	0	0.01	0.01	2675.42	8854.5	1.2168	2.4131	2.2153	2.6754
74	-2.23	-0.01	-2735.46	0.01	0	0	0	0.01	0.01	2735.46	9053.23	1.2334	2.4731	2.2320	2.7355
75	-2.25	-0.01	-2795.74	0.01	0	0	0	0.01	0.01	2795.74	9252.74	1.2500	2.5334	2.2486	2.7957
76	-2.27	-0.01	-2856.56	0.01	0	0	0	0.01	0.01	2856.56	9453.99	1.2666	2.5942	2.2652	2.8566
77	-2.28	-0.01	-2917.26	0.01	0	0	0	0.01	0.01	2917.26	9654.92	1.2834	2.6549	2.2819	2.9173
78	-2.3	-0.01	-2978.19	0.01	0	0	0	0.01	0.01	2978.19	9856.58	1.3000	2.7158	2.2986	2.9782
79	-2.32	-0.01	-3040.05	0.01	0	0	0	0.01	0.01	3040.05	10061.3	1.3167	2.7777	2.3152	3.0400
80	-2.33	-0.01	-3101.42	0.01	0	0	0	0.01	0.01	3101.42	10264.41	1.3334	2.8391	2.3319	3.1014
81	-2.35	-0.01	-3163.6	0.01	0	0	0	0.01	0.01	3163.6	10470.21	1.3500	2.9012	2.3486	3.1636
82	-2.37	-0.01	-3226.87	0.01	0	0	0	0.01	0.01	3226.87	10679.59	1.3667	2.9645	2.3653	3.2269
83	-2.38	-0.01	-3289.17	0.01	0	0	0	0.01	0.01	3289.17	10885.77	1.3834	3.0268	2.3819	3.2892
84	-2.4	-0.01	-3352.42	0.01	0	0	0	0.01	0.01	3352.42	11095.12	1.4000	3.0901	2.3986	3.3524
85	-2.42	-0.01	-3414.99	0.01	0	0	0	0.01	0.01	3414.99	11302.22	1.4167	3.1526	2.4153	3.4150
86	-2.43	-0.01	-3477.79	0.01	0	0	0	0.01	0.01	3477.79	11510.07	1.4334	3.2154	2.4320	3.4778
87	-2.45	-0.01	-3540.39	0.01	0	0	0	0.01	0.01	3540.39	11717.23	1.4500	3.2780	2.4485	3.5404
88	-2.47	-0.01	-3602.99	0.01	0	0	0	0.01	0.01	3602.99	11924.4	1.4667	3.3406	2.4652	3.6030
89	-2.48	-0.01	-3665.75	0.01	0	0	0	0.01	0.01	3665.75	12132.11	1.4834	3.4034	2.4819	3.6658
90	-2.5	-0.01	-3729.56	0.01	0	0	0	0.01	0.01	3729.56	12343.26	1.5001	3.4672	2.4986	3.7296
91	-2.52	-0.01	-3792.32	0.01	0	0	0	0.01	0.01	3792.32	12550.97	1.5167	3.5300	2.5153	3.7923
92	-2.53	-0.01	-3855.51	0.01	0	0	0	0.01	0.01	3855.51	12760.09	1.5334	3.5931	2.5319	3.8555
93	-2.55	-0.01	-3918.74	0.01	0	0	0	0.01	0.01	3918.74	12969.41	1.5500	3.6564	2.5486	3.9187
94	-2.57	-0.01	-3981.73	0.01	0	0	0	0.01	0.01	3981.73	13177.87	1.5667	3.7194	2.5652	3.9817
95	-2.58	-0.01	-4046.49	0.01	0	0	0	0.01	0.01	4046.49	13392.18	1.5833	3.7841	2.5819	4.0465
96	-2.6	-0.01	-4111.44	0.01	0	0	0	0.01	0.01	4111.44	13607.16	1.6000	3.8491	2.5986	4.1114
97	-2.62	-0.01	-4175.52	0.01	0	0	0	0.01	0.01	4175.52	13819.26	1.6167	3.9132	2.6152	4.1755
98	-2.63	-0.01	-4239.95	0.01	0	0	0	0.01	0.01	4239.95	14032.44	1.6334	3.9776	2.6320	4.2399
99	-2.65	-0.01	-4304.68	0.01	0	0	0	0.01	0.01	4304.68	14246.71	1.6501	4.0423	2.6486	4.3047
100	-2.67	-0.01	-4369.61	0.01	0	0	0	0.01	0.01	4369.61	14461.54	1.6667	4.1072	2.6653	4.3696
101	-2.68	-0.01	-4436.08	0.01	0	0	0	0.01	0.01	4436.08	14681.54	1.6834	4.1737	2.6819	4.4361
102	-2.7	-0.01	-4500.05	0.01	0	0	0	0.01	0.01	4500.05	14893.29	1.7000	4.2377	2.6986	4.5001
103	-2.72	-0.01	-4565.63	0.02	0	0	0	0.01	0.01	4565.63	15110.24	1.7166	4.3033	2.7152	4.5656
104	-2.73	-0.01	-4630.99	0.02	0	0	0	0.01	0.01	4630.99	15326.61	1.7334	4.3686	2.7319	4.6310
105	-2.75	-0.01	-4696.03	0.02	0	0	0	0.01	0.01	4696.03	15541.87	1.7500	4.4337	2.7486	4.6960
106	-2.77	-0.01	-4762.13	0.02	0	0	0	0.01	0.01	4762.13	15760.68	1.7667	4.4998	2.7653	4.7621
107	-2.78	-0.01	-4828.91	0.02	0	0	0	0.01	0.01	4828.91	15981.64	1.7834	4.5665	2.7820	4.8289
108	-2.8	-0.01	-4894.17	0.02	0	0	0	0.01	0.01	4894.17	16197.61	1.8000	4.6318	2.7986	4.8942
109	-2.82	-0.01	-4959.46	0.02	0	0	0	0.01	0.01	4959.46	16413.69	1.8167	4.6971	2.8152	4.9595
110	-2.83	-0.01	-5024.19	0.02	0	0	0	0.01	0.01	5024.19	16627.93	1.8334	4.7618	2.8319	5.0242
111	-2.85	-0.01	-5089.66	0.02	0	0	0	0.01	0.01	5089.66	16844.57	1.8500	4.8273	2.8485	5.0897
112	-2.87	-0.01	-5156.24	0.02	0	0	0	0.01	0.01	5156.24	17064.99	1.8667	4.8939	2.8653	5.1562
113	-2.88	-0.01	-5221.73	0.02	0	0	0	0.01	0.01	5221.73	17281.7	1.8834	4.9594	2.8819	5.2217
114	-2.9	-0.01	-5287.12	0.02	0	0	0	0.01	0.01	5287.12	17498.15	1.9001	5.0248	2.8986	5.2871
115	-2.92	-0.01	-5354.33	0.02	0	0	0	0.01	0.01	5354.33	17720.56	1.9167	5.0920	2.9153	5.3543
116	-2.93	-0.01	-5420.26	0.02	0	0	0	0.01	0.01	5420.26	17938.77	1.9334	5.1579	2.9320	5.4203
117	-2.95	-0.01	-5486.59	0.02	0	0	0	0.01	0.01	5486.59	18158.35	1.9500	5.2242	2.9486	5.4866
118	-2.97	-0.01	-5552.37	0.02	0	0	0	0.01	0.01	5552.37	18375.97	1.9667	5.2900	2.9652	5.5524
119	-2.98	-0.01	-5617.72	0.02	0	0	0	0.01	0.01	5617.72	18592.31	1.9833	5.3554	2.9819	5.6177
120	-3	-0.01	-5683.56	0.02	0	0	0	0.01	0.01	5683.56	18810.21	2.0000	5.4212	2.9986	5.6836
121	-3.02	-0.01	-5749.21	0.02	0	0	0	0.01	0.01	5749.21	19027.4	2.0167	5.4868	3.0152	5.7492
122	-3.03	-0.01	-5816.1	0.02	0	0	0	0.01	0.01	5816.1	19248.83	2.0334	5.5537	3.0320	5.8161
123	-3.05	-0.01	-5882.4	0.02	0	0	0	0.01	0.01	5882.4	19468.28	2.0500	5.6200	3.0486	5.8824
124	-3.07	-0.01	-5950.08	0.02	0	0	0	0.01	0.01	5950.08	19692.32	2.0668	5.6877	3.0653	5.9501
125	-3.08	-0.01	-6015.44	0.02	0	0	0	0.01	0.01	6015.44	19908.54	2.0833	5.7531	3.0819	6.0154
126	-3.1	-0.01	-6082.07	0.02	0	0	0	0.01	0.01	6082.07	20129.21	2.1000	5.8197	3.0986	6.0821
127	-3.12	-0.01	-6146.87	0.02	0	0	0	0.01	0.01	6146.87	20343.57	2.1166	5.8845	3.1152	6.1469
128	-3.13	-0.01	-6213.74	0.02	0	0	0	0.01	0.01	6213.74	20564.88	2.1334	5.9514	3.1319	6.2137
129	-3.15	-0.01	-6278.86	0.02	0	0	0	0.01	0.01	6278.86	20780.42	2.1500	6.0165	3.1486	6.2789
130	-3.17	-0.01	-6344.99	0.02	0	0	0	0.01	0.01	6344.99	20999.25	2.1667	6.0826	3.1653	6.3450
131	-3.18	-0.01	-6412.2	0.02	0	0	0	0.01	0.01	6412.2	21221.68	2.1834	6.1498	3.1819	6.4122
132	-3.2	-0.01	-6478.8	0.02	0	0	0	0.01	0.01	6478.8	21442.16	2.2001	6.2164	3.1986	6.4788
133	-3.22	-0.01	-6545.87	0.02	0	0	0	0.01	0.01	6545.87	21664.16	2.2167	6.2835	3.2152	6.5459
134	-3.23	-0.01	-6613.4	0.02	0	0	0	0.01	0.01	6613.4	21887.55	2.2334	6.3510	3.2319	6.6134
135	-3.25	-0.01	-6679.21	0.02	0	0	0	0.01	0.01	6679.21	22105.37	2.2500	6.4168	3.2486	6.6792
136	-3.27	-0.01	-6747.27	0.02	0	0	0	0.01	0.01	6747.27	22330.68	2.2667	6.4849	3.2652	6.7473
137	-3.28	-0.01	-6813.33	0.02	0	0	0	0.01	0.01	6813.33	22549.2	2.2833	6.5510	3.2819	6.8133
138	-3.3	-0.01	-6879.09	0.02	0	0	0	0.01	0.01	6879.09	22766.83	2.3000	6.6167	3.2986	6.8791
139	-3.32	-0.01	-6946.62	0.02	0	0	0	0.01	0.01	6946.62	22990.37	2.3167	6.6843	3.3153	6.9466
140	-3.33	-0.01	-7012.44	0.02	0	0	0	0.01	0.01	7012.44	23208.17	2.3334	6.7501	3.3320	7.0124
141	-3.35	-0.01	-7077.66	0.02	0	0	0	0.01	0.01	7077.66	23424.02	2.3500	6.8153	3.3486	7.0777
142	-3.37	-0.01	-7144.9	0.02	0	0	0	0.01	0.01	7144.9	23646.58	2.3667	6.8825	3.3652	7.1449
143	-3.38	-0.01	-7210.94	0.02	0	0	0	0.01	0.01	7210.94	23865.16	2.3833	6.9486	3.3819	7.2109
144	-3.4	-0.01	-7279.92	0.02	0	0	0	0.01	0.01	7279.92	24093.45	2.4000	7.0176	3.3986	7.2799
145	-3.42	-0.01	-7346.56	0.02	0	0	0	0.01	0.01	7346.56	24314.04	2.4167	7.0842	3.4152	7.3466
146	-3.43	-0.01	-7413.61	0.02	0	0	0	0.01	0.01	7413.61	24535.86	2.4334	7.1513	3.4320	7.4136
147	-3.45	-0.01	-7480.75	0.02	0	0	0	0.01	0.01	7480.75	24758.09	2.4500	7.2184	3.4486	7.4807
148	-3.47	-0.01	-7547.45	0.02	0	0	0	0.01	0.01	7547.45	24978.77	2.4667	7.2851	3.4653	7.5475
149	-3.48	-0.01	-7614.96	0.03	0	0	0	0.01	0.01	7614.96	25202.32	2.4833	7.3526	3.4819	7.6150
150	-3.5	-0.01	-7682.46	0.03	0	0	0	0.01	0.01	7682.46	25425.66	2.5000	7.4201	3.4986	7.6825
151	-3.52	-0.01	-7749.08	0.03	0	0	0	0.01	0.01	7749.08	25646.2	2.5167	7.4867	3.5153	7.7491
152	-3.53	-0.01	-7815.89	0.03	0	0	0	0.01	0.01	7815.89	25867.28	2.5334	7.5535	3.5320	7.8159
153	-3.55	-0.01	-7884.85	0.03	0	0	0	0.01	0.01	7884.85	26095.55	2.5500	7.6225	3.5486	7.8848
154	-3.57	-0.01	-7951.32	0.03	0	0	0	0.01	0.01	7951.32	26315.44	2.5666	7.6890	3.5652	7.9513
155	-3.58	-0.01	-8018.62	0.03	0	0	0	0.01	0.01	8018.62	26538.15	2.5833	7.7563	3.5819	8.0186
156	-3.6	-0.01	-8087.26	0.03	0	0	0	0.01	0.01	8087.26	26765.35	2.6000	7.8249	3.5986	8.0873
157	-3.62	-0.01	-8153.91	0.03	0	0	0	0.01	0.01	8153.91	26985.89	2.6167	7.8915	3.6152	8.1539
158	-3.63	-0.01	-8222.41	0.03	0	0	0	0.01	0.01	8222.41	27212.6	2.6334	7.9600	3.6319	8.2224
159	-3.65	-0.01	-8288.3	0.03	0	0	0	0.01	0.01	8288.3	27430.66	2.6500	8.0259	3.6486	8.2883
160	-3.67	-0.01	-8354.53	0.03	0	0	0	0.01	0.01	8354.53	27649.87	2.6667	8.0922	3.6652	8.3545
161	-3.68	-0.01	-8421.81	0.03	0	0	0	0.01	0.01	8421.81	27872.5	2.6833	8.1594	3.6819	8.4218
162	-3.7	-0.01	-8490.75	0.03	0	0	0	0.01	0.01	8490.75	28100.84	2.7001	8.2284	3.6986	8.4907
163	-3.72	-0.01	-8558.9	0.03	0	0	0	0.01	0.01	8558.9	28326.28	2.7167	8.2965	3.7153	8.5589
164	-3.73	-0.01	-8627.85	0.03	0	0	0	0.01	0.01	8627.85	28554.41	2.7334	8.3655	3.7320	8.6278
165	-3.75	-0.01	-8694.76	0.03	0	0	0	0.01	0.01	8694.76	28776.02	2.7500	8.4324	3.7485	8.6948
166	-3.77	-0.01	-8764.48	0.03	0	0	0	0.01	0.01	8764.48	29006.6	2.7667	8.5021	3.7652	8.7645
167	-3.78	-0.01	-8831.9	0.03	0	0	0	0.01	0.01	8831.9	29229.89	2.7834	8.5695	3.7819	8.8319
168	-3.8	-0.01	-8901.26	0.03	0	0	0	0.01	0.01	8901.26	29459.4	2.8000	8.6389	3.7986	8.9013
169	-3.82	-0.01	-8970.1	0.03	0	0	0	0.01	0.01	8970.1	29687.23	2.8166	8.7077	3.8152	8.9701
170	-3.83	-0.01	-9037.84	0.03	0	0	0	0.01	0.01	9037.84	29911.29	2.8334	8.7755	3.8320	9.0378
171	-3.85	-0.01	-9105.97	0.03	0	0	0	0.01	0.01	9105.97	30136.87	2.8500	8.8436	3.8486	9.1060
172	-3.87	-0.01	-9177.36	0.03	0	0	0	0.01	0.01	9177.36	30373.2	2.8667	8.9150	3.8653	9.1774
173	-3.88	-0.01	-9246.77	0.03	0	0	0	0.01	0.01	9246.77	30602.87	2.8834	8.9844	3.8819	9.2468
174	-3.9	-0.01	-9316.03	0.03	0	0	0	0.01	0.01	9316.03	30832.02	2.9000	9.0537	3.8986	9.3160
175	-3.92	-0.01	-9385.81	0.03	0	0	0	0.01	0.01	9385.81	31062.99	2.9167	9.1235	3.9152	9.3858
176	-3.93	-0.01	-9454.16	0.03	0	0	0	0.01	0.01	9454.16	31289.19	2.9333	9.1918	3.9319	9.4542
177	-3.95	-0.01	-9523.94	0.03	0	0	0	0.01	0.01	9523.94	31520.12	2.9500	9.2616	3.9486	9.5239
178	-3.97	-0.01	-9594.51	0.03	0	0	0	0.01	0.01	9594.51	31753.63	2.9668	9.3321	3.9653	9.5945
179	-3.98	-0.01	-9663.41	0.03	0	0	0	0.01	0.01	9663.41	31981.79	2.9834	9.4010	3.9820	9.6634
180	-4	-0.01	-9734.47	0.03	0	0	0	0.01	0.01	9734.47	32217.01	3.0001	9.4721	3.9986	9.7345
181	-4.02	-0.01	-9802.81	0.03	0	0	0	0.01	0.01	9802.81	32443.14	3.0167	9.5405	4.0152	9.8028
182	-4.03	-0.01	-9873.36	0.03	0	0	0	0.01	0.01	9873.36	32676.47	3.0333	9.6110	4.0319	9.8734
183	-4.05	-0.01	-9944.77	0.03	0	0	0	0.01	0.01	9944.77	32912.85	3.0500	9.6824	4.0486	9.9448
184	-4.07	-0.01	-10015.39	0.03	0	0	0	0.01	0.01	10015.39	33146.77	3.0667	9.7530	4.0652	10.0154
185	-4.08	-0.01	-10086.74	0.03	0	0	0	0.01	0.01	10086.74	33382.75	3.0833	9.8244	4.0819	10.0867
186	-4.1	-0.01	-10156.03	0.03	0	0	0	0.01	0.01	10156.03	33612.13	3.1000	9.8937	4.0986	10.1560
187	-4.12	-0.01	-10226.73	0.03	0	0	0	0.01	0.01	10226.73	33846.1	3.1167	9.9644	4.1153	10.2267
188	-4.13	-0.01	-10296.83	0.03	0	0	0	0.01	0.01	10296.83	34078.18	3.1334	10.0345	4.1320	10.2968
189	-4.15	-0.01	-10365.57	0.03	0	0	0	0.01	0.01	10365.57	34305.51	3.1500	10.1032	4.1486	10.3656
190	-4.17	-0.01	-10434.04	0.03	0	0	0	0.01	0.01	10434.04	34532.2	3.1667	10.1717	4.1652	10.4340
191	-4.18	-0.01	-10503	0.03	0	0	0	0.01	0.01	10503	34760.38	3.1833	10.2406	4.1819	10.5030
192	-4.2	-0.01	-10573.09	0.03	0	0	0	0.01	0.01	10573.09	34992.16	3.2000	10.3107	4.1986	10.5731
193	-4.22	-0.01	-10644.72	0.04	0	0	0	0.01	0.01	10644.72	35229.31	3.2167	10.3824	4.2152	10.6447
194	-4.23	-0.01	-10715.86	0.04	0	0	0	0.01	0.01	10715.86	35464.87	3.2334	10.4535	4.2319	10.7159
195	-4.25	-0.01	-10786.44	0.04	0	0	0	0.01	0.01	10786.44	35698.34	3.2500	10.5241	4.2486	10.7864
196	-4.27	-0.01	-10856.98	0.04	0	0	0	0.01	0.01	10856.98	35931.9	3.2667	10.5946	4.2652	10.8570
197	-4.28	-0.01	-10926.73	0.04	0	0	0	0.01	0.01	10926.73	36162.77	3.2834	10.6644	4.2820	10.9267
198	-4.3	-0.01	-10996.12	0.04	0	0	0	0.01	0.01	10996.12	36392.49	3.3000	10.7338	4.2986	10.9961
199	-4.32	-0.01	-11067.57	0.04	0	0	0	0.01	0.01	11067.57	36628.82	3.3167	10.8052	4.3152	11.0676
200	-4.33	-0.01	-11136.8	0.04	0	0	0	0.01	0.01	11136.8	36858	3.3333	10.8744	4.3319	11.1368
201	-4.35	-0.01	-11206.81	0.04	0	0	0	0.01	0.01	11206.81	37089.78	3.3500	10.9444	4.3486	11.2068
202	-4.37	-0.01	-11278.15	0.04	0	0	0	0.01	0.01	11278.14	37325.68	3.3667	11.0158	4.3652	11.2782
203	-4.38	-0.01	-11348.99	0.04	0	0	0	0.01	0.01	11348.99	37560.2	3.3834	11.0866	4.3820	11.3490
204	-4.4	-0.01	-11421.04	0.04	0	0	0	0.01	0.01	11421.04	37798.61	3.4000	11.1587	4.3986	11.4210
205	-4.42	-0.01	-11492.56	0.04	0	0	0	0.01	0.01	11492.56	38035.34	3.4168	11.2302	4.4153	11.4926
206	-4.43	-0.01	-11563.63	0.04	0	0	0	0.01	0.01	11563.63	38270.56	3.4334	11.3013	4.4319	11.5636
207	-4.45	-0.01	-11635.29	0.04	0	0	0	0.01	0.01	11635.29	38507.71	3.4500	11.3729	4.4486	11.6353
208	-4.47	-0.01	-11705.67	0.04	0	0	0	0.01	0.01	11705.67	38740.71	3.4667	11.4433	4.4652	11.7057
209	-4.48	-0.01	-11775.26	0.04	0	0	0	0.01	0.01	11775.26	38970.91	3.4833	11.5129	4.4819	11.7753
210	-4.5	-0.01	-11846.02	0.04	0	0	0	0.01	0.01	11846.02	39205.17	3.5000	11.5837	4.4986	11.8460
211	-4.52	-0.01	-11916.79	0.04	0	0	0	0.01	0.01	11916.79	39439.55	3.5167	11.6544	4.5153	11.9168
212	-4.53	-0.01	-11989.72	0.04	0	0	0	0.01	0.01	11989.72	39680.71	3.5334	11.7274	4.5319	11.9897
213	-4.55	-0.01	-12064.29	0.04	0	0	0	0.01	0.01	12064.29	39927.65	3.5501	11.8019	4.5486	12.0643
214	-4.57	-0.01	-12136.41	0.04	0	0	0	0.01	0.01	12136.41	40166.13	3.5667	11.8740	4.5652	12.1364
215	-4.58	-0.01	-12210.55	0.04	0	0	0	0.01	0.01	12210.55	40411.56	3.5833	11.9482	4.5819	12.2106
216	-4.6	-0.01	-12283.32	0.04	0	0	0	0.01	0.01	12283.32	40652.33	3.6000	12.0210	4.5986	12.2833
217	-4.62	-0.01	-12355.61	0.04	0	0	0	0.01	0.01	12355.61	40891.74	3.6166	12.0932	4.6152	12.3556
218	-4.63	-0.01	-12428.09	0.04	0	0	0	0.01	0.01	12428.09	41131.61	3.6334	12.1657	4.6319	12.4281
219	-4.65	-0.01	-12498.89	0.04	0	0	0	0.01	0.01	12498.89	41365.73	3.6501	12.2365	4.6486	12.4989
220	-4.67	-0.01	-12571.02	0.04	0	0	0	0.01	0.01	12571.02	41604.59	3.6667	12.3087	4.6652	12.5710
221	-4.68	-0.01	-12643.7	0.04	0	0	0	0.01	0.01	12643.7	41845.16	3.6834	12.3813	4.6819	12.6437
222	-4.7	-0.01	-12715.91	0.04	0	0	0	0.01	0.01	12715.91	42084.12	3.7000	12.4535	4.6986	12.7159
223	-4.72	-0.01	-12789.54	0.04	0	0	0	0.01	0.01	12789.54	42327.82	3.7166	12.5272	4.7152	12.7895
224	-4.73	-0.01	-12862.55	0.04	0	0	0	0.01	0.01	12862.55	42569.42	3.7333	12.6002	4.7319	12.8626
225	-4.75	-0.01	-12936.05	0.04	0	0	0	0.01	0.01	12936.05	42812.69	3.7500	12.6737	4.7486	12.9361
226	-4.77	-0.01	-13009.4	0.04	0	0	0	0.01	0.01	13009.4	43055.33	3.7667	12.7470	4.7652	13.0094
227	-4.78	-0.01	-13083.54	0.04	0	0	0	0.01	0.01	13083.54	43300.83	3.7834	12.8212	4.7820	13.0835
228	-4.8	-0.01	-13155.48	0.04	0	0	0	0.01	0.01	13155.48	43538.77	3.8000	12.8931	4.7986	13.1555
229	-4.82	-0.01	-13230.7	0.04	0	0	0	0.01	0.01	13230.7	43787.84	3.8168	12.9683	4.8153	13.2307
230	-4.83	-0.01	-13304.86	0.04	0	0	0	0.01	0.01	13304.86	44033.19	3.8334	13.0425	4.8320	13.3049
231	-4.85	-0.01	-13381.28	0.04	0	0	0	0.01	0.01	13381.28	44286.17	3.8500	13.1189	4.8486	13.3813
232	-4.87	-0.01	-13457.74	0.04	0	0	0	0.01	0.01	13457.74	44539.16	3.8666	13.1954	4.8652	13.4577
233	-4.88	-0.01	-13537.5	0.04	0	0	0	0.01	0.01	13537.5	44803.26	3.8834	13.2751	4.8819	13.5375
234	-4.9	-0.01	-13617.8	0.05	0	0	0	0.01	0.01	13617.8	45068.97	3.9000	13.3554	4.8986	13.6178
235	-4.92	-0.01	-13702.13	0.05	0	0	0	0.01	0.01	13702.13	45348	3.9168	13.4398	4.9153	13.7021
236	-4.93	-0.01	-13786.63	0.05	0	0	0	0.01	0.01	13786.63	45627.66	3.9333	13.5243	4.9319	13.7866
237	-4.95	-0.01	-13874.14	0.05	0	0	0	0.01	0.01	13874.14	45917.35	3.9501	13.6118	4.9486	13.8741
238	-4.97	-0.01	-13957.26	0.05	0	0	0	0.01	0.01	13957.26	46192.54	3.9667	13.6949	4.9653	13.9573
239	-4.98	-0.01	-14042.34	0.05	0	0	0	0.01	0.01	14042.34	46474.05	3.9834	13.7800	4.9819	14.0423
240	-5	-0.01	-14129.04	0.05	0	0	0	0.01	0.01	14129.04	46760.9	4.0000	13.8667	4.9986	14.1290
241	-5.02	-0.01	-14216.87	0.05	0	0	0	0.01	0.01	14216.87	47051.62	4.0167	13.9545	5.0153	14.2169
242	-5.03	-0.01	-14303.66	0.05	0	0	0	0.01	0.01	14303.66	47338.92	4.0333	14.0413	5.0319	14.3037
243	-5.05	-0.01	-14391.38	0.05	0	0	0	0.01	0.01	14391.38	47629.11	4.0500	14.1290	5.0486	14.3914
244	-5.07	-0.01	-14477.27	0.05	0	0	0	0.01	0.01	14477.27	47913.51	4.0666	14.2149	5.0652	14.4773
245	-5.08	-0.01	-14566.31	0.05	0	0	0	0.01	0.01	14566.31	48208.15	4.0834	14.3039	5.0819	14.5663
246	-5.1	-0.01	-14654.04	0.05	0	0	0	0.01	0.01	14654.04	48498.44	4.1000	14.3917	5.0986	14.6540
247	-5.12	-0.01	-14742.37	0.05	0	0	0	0.01	0.01	14742.37	48790.67	4.1167	14.4800	5.1153	14.7424
248	-5.13	-0.01	-14831.15	0.05	0	0	0	0.01	0.01	14831.15	49084.63	4.1334	14.5688	5.1319	14.8312
249	-5.15	-0.01	-14920.91	0.05	0	0	0	0.01	0.01	14920.91	49381.68	4.1500	14.6585	5.1486	14.9209
250	-5.17	-0.01	-15010.39	0.05	0	0	0	0.01	0.01	15010.39	49677.57	4.1666	14.7480	5.1652	15.0104
251	-5.18	-0.01	-15102.94	0.05	0	0	0	0.01	0.01	15102.94	49983.88	4.1834	14.8406	5.1820	15.1029
252	-5.2	-0.01	-15193.71	0.05	0	0	0	0.01	0.01	15193.71	50284.32	4.2000	14.9313	5.1986	15.1937
253	-5.22	-0.01	-15288.32	0.05	0	0	0	0.01	0.01	15288.32	50597.65	4.2167	15.0260	5.2153	15.2883
254	-5.23	-0.01	-15382.82	0.05	0	0	0	0.01	0.01	15382.82	50910.35	4.2334	15.1205	5.2319	15.3828
255	-5.25	-0.01	-15476.86	0.05	0	0	0	0.01	0.01	15476.86	51221.51	4.2500	15.2145	5.2486	15.4769
256	-5.27	-0.01	-15574.42	0.05	0	0	0	0.01	0.01	15574.42	51544.43	4.2666	15.3121	5.2652	15.5744
257	-5.28	-0.01	-15671.98	0.05	0	0	0	0.01	0.01	15671.98	51867.25	4.2834	15.4096	5.2819	15.6720
258	-5.3	-0.01	-15768.04	0.05	0	0	0	0.01	0.01	15768.04	52185.23	4.3000	15.5057	5.2985	15.7680
259	-5.32	-0.01	-15868.28	0.05	0	0	0	0.01	0.01	15868.28	52516.99	4.3167	15.6059	5.3153	15.8683
260	-5.33	-0.01	-15966.67	0.05	0	0	0	0.01	0.01	15966.67	52842.72	4.3334	15.7043	5.3319	15.9667
261	-5.35	-0.01	-16068.65	0.05	0	0	0	0.01	0.01	16068.65	53180.32	4.3500	15.8063	5.3486	16.0687
262	-5.37	-0.01	-16171.63	0.05	0	0	0	0.01	0.01	16171.63	53520.92	4.3667	15.9093	5.3652	16.1716
263	-5.38	-0.01	-16275.12	0.05	0	0	0	0.01	0.01	16275.12	53863.56	4.3834	16.0128	5.3819	16.2751
264	-5.4	-0.01	-16380.95	0.05	0	0	0	0.01	0.01	16380.95	54213.8	4.4000	16.1186	5.3986	16.3810
265	-5.42	-0.01	-16486.5	0.05	0	0	0	0.01	0.01	16486.5	54563.16	4.4167	16.2241	5.4153	16.4865
266	-5.43	-0.01	-16592.59	0.05	0	0	0	0.01	0.01	16592.59	54914.28	4.4333	16.3302	5.4319	16.5926
267	-5.45	-0.01	-16701.19	0.06	0	0	0	0.01	0.01	16701.19	55273.65	4.4500	16.4388	5.4486	16.7012
268	-5.47	-0.01	-16805.86	0.06	0	0	0	0.01	0.01	16805.86	55619.75	4.4667	16.5435	5.4653	16.8059
269	-5.48	-0.01	-16913.9	0.06	0	0	0	0.01	0.01	16913.9	55977.54	4.4834	16.6515	5.4820	16.9139
270	-5.5	-0.01	-17021.78	0.06	0	0	0	0.01	0.01	17021.79	56334.6	4.5000	16.7594	5.4986	17.0218
271	-5.52	-0.01	-17128.28	0.06	0	0	0	0.01	0.01	17128.28	56687.02	4.5167	16.8659	5.5153	17.1283
272	-5.53	-0.01	-17237.85	0.06	0	0	0	0.01	0.01	17237.85	57049.73	4.5334	16.9755	5.5319	17.2379
273	-5.55	-0.01	-17346.7	0.06	0	0	0	0.01	0.01	17346.7	57410.02	4.5500	17.0843	5.5486	17.3467
274	-5.57	-0.01	-17456.15	0.06	0	0	0	0.01	0.01	17456.15	57772.21	4.5666	17.1938	5.5652	17.4562
275	-5.58	-0.01	-17569.52	0.06	0	0	0	0.01	0.01	17569.52	58147.3	4.5834	17.3072	5.5819	17.5695
276	-5.6	-0.01	-17680.01	0.06	0	0	0	0.01	0.01	17680.01	58512.9	4.6001	17.4176	5.5986	17.6800
277	-5.62	-0.01	-17790.99	0.06	0	0	0	0.01	0.01	17790.99	58880.33	4.6167	17.5286	5.6153	17.7910
278	-5.63	-0.01	-17902.53	0.06	0	0	0	0.01	0.01	17902.53	59249.5	4.6334	17.6402	5.6319	17.9025
279	-5.65	-0.01	-18012.66	0.06	0	0	0	0.01	0.01	18012.66	59613.82	4.6501	17.7503	5.6486	18.0127
280	-5.67	-0.01	-18124.24	0.06	0	0	0	0.01	0.01	18124.24	59983.2	4.6667	17.8619	5.6652	18.1242
281	-5.68	-0.01	-18240.08	0.06	0	0	0	0.01	0.01	18240.08	60366.42	4.6834	17.9777	5.6819	18.2401
282	-5.7	-0.01	-18354.91	0.06	0	0	0	0.01	0.01	18354.91	60746.58	4.7000	18.0925	5.6986	18.3549
283	-5.72	-0.01	-18473.72	0.06	0	0	0	0.01	0.01	18473.72	61140.07	4.7167	18.2114	5.7153	18.4737
284	-5.73	-0.01	-18590.72	0.06	0	0	0	0.01	0.01	18590.72	61527.13	4.7334	18.3284	5.7320	18.5907
285	-5.75	-0.01	-18706.84	0.06	0	0	0	0.01	0.01	18706.84	61911.39	4.7500	18.4445	5.7486	18.7068
286	-5.77	-0.01	-18824.2	0.06	0	0	0	0.01	0.01	18824.2	62299.77	4.7667	18.5618	5.7652	18.8242
287	-5.78	-0.01	-18941.72	0.06	0	0	0	0.01	0.01	18941.72	62688.94	4.7834	18.6794	5.7820	18.9417
288	-5.8	-0.01	-19063.89	0.06	0	0	0	0.01	0.01	19063.88	63092.93	4.8000	18.8015	5.7986	19.0639
289	-5.82	-0.01	-19189.85	0.06	0	0	0	0.01	0.01	19189.85	63510.22	4.8167	18.9275	5.8152	19.1899
290	-5.83	-0.01	-19314.45	0.06	0	0	0	0.01	0.01	19314.45	63922.33	4.8334	19.0521	5.8319	19.3145
291	-5.85	-0.01	-19441.76	0.06	0	0	0	0.01	0.01	19441.76	64343.73	4.8500	19.1794	5.8486	19.4418
292	-5.87	-0.01	-19572.47	0.06	0	0	0	0.01	0.01	19572.47	64776.18	4.8667	19.3101	5.8653	19.5725
293	-5.88	-0.01	-19704.71	0.07	0	0	0	0.01	0.01	19704.71	65213.87	4.8834	19.4423	5.8819	19.7047
294	-5.9	-0.01	-19839.51	0.07	0	0	0	0.01	0.01	19839.52	65660.08	4.9000	19.5771	5.8986	19.8395
295	-5.92	-0.01	-19976.22	0.07	0	0	0	0.01	0.01	19976.22	66112.43	4.9167	19.7139	5.9153	19.9762
296	-5.93	-0.01	-20119.25	0.07	0	0	0	0.01	0.01	20119.25	66585.86	4.9334	19.8569	5.9319	20.1193
297	-5.95	-0.01	-20264.05	0.07	0	0	0	0.01	0.01	20264.05	67064.88	4.9500	20.0017	5.9486	20.2641
298	-5.97	-0.01	-20408.45	0.07	0	0	0	0.01	0.01	20408.45	67542.92	4.9667	20.1461	5.9652	20.4085
299	-5.98	-0.01	-20556.79	0.07	0	0	0	0.01	0.01	20556.79	68033.75	4.9834	20.2944	5.9819	20.5568
300	-6	-0.01	-20703.85	0.07	0	0	0	0.01	0.01	20703.85	68520.58	5.0000	20.4415	5.9986	20.7039
301	-6.02	-0.01	-20849.24	0.07	0	0	0	0.01	0.01	20849.24	69001.94	5.0167	20.5869	6.0152	20.8492
302	-6.03	-0.01	-20997.57	0.07	0	0	0	0.01	0.01	20997.57	69492.5	5.0333	20.7352	6.0319	20.9976
303	-6.05	-0.01	-21147.11	0.07	0	0	0	0.01	0.01	21147.11	69987.61	5.0500	20.8847	6.0486	21.1471
304	-6.07	-0.01	-21298.17	0.07	0	0	0	0.01	0.01	21298.17	70487.53	5.0667	21.0358	6.0652	21.2982
305	-6.08	-0.01	-21450.07	0.07	0	0	0	0.01	0.01	21450.07	70990.2	5.0833	21.1877	6.0819	21.4501
306	-6.1	-0.01	-21602.4	0.07	0	0	0	0.01	0.01	21602.4	71494.48	5.1000	21.3400	6.0986	21.6024
307	-6.12	-0.01	-21758.14	0.07	0	0	0	0.01	0.01	21758.14	72010.05	5.1167	21.4958	6.1152	21.7581
308	-6.13	-0.01	-21914.35	0.07	0	0	0	0.01	0.01	21914.35	72526.78	5.1334	21.6520	6.1320	21.9144
309	-6.15	-0.01	-22067.84	0.07	0	0	0	0.01	0.01	22067.84	73034.79	5.1500	21.8055	6.1486	22.0678
310	-6.17	-0.01	-22222.75	0.07	0	0	0	0.01	0.01	22222.75	73547.45	5.1667	21.9604	6.1652	22.2228
311	-6.18	-0.01	-22379.35	0.07	0	0	0	0.01	0.01	22379.35	74065.84	5.1833	22.1170	6.1819	22.3794
312	-6.2	-0.01	-22535.99	0.07	0	0	0	0.01	0.01	22535.99	74584.28	5.2000	22.2736	6.1986	22.5360
313	-6.22	-0.01	-22695.65	0.08	0	0	0	0.01	0.01	22695.65	75112.64	5.2166	22.4333	6.2152	22.6957
314	-6.23	-0.01	-22855.7	0.08	0	0	0	0.01	0.01	22855.7	75642.33	5.2334	22.5933	6.2319	22.8557
315	-6.25	-0.01	-23016.06	0.08	0	0	0	0.01	0.01	23016.06	76173.03	5.2500	22.7537	6.2486	23.0161
316	-6.27	-0.01	-23182.28	0.08	0	0	0	0.01	0.01	23182.28	76723.14	5.2667	22.9199	6.2653	23.1823
317	-6.28	-0.01	-23346.19	0.08	0	0	0	0.01	0.01	23346.19	77265.69	5.2834	23.0838	6.2819	23.3462
318	-6.3	-0.01	-23509.62	0.08	0	0	0	0.01	0.01	23509.62	77806.58	5.3001	23.2473	6.2986	23.5096
319	-6.32	-0.01	-23675.11	0.08	0	0	0	0.01	0.01	23675.11	78354.24	5.3167	23.4127	6.3153	23.6751
320	-6.33	-0.01	-23840.27	0.08	0	0	0	0.01	0.01	23840.27	78901.12	5.3334	23.5779	6.3320	23.8403
321	-6.35	-0.01	-24005.28	0.08	0	0	0	0.01	0.01	24005.28	79446.85	5.3500	23.7429	6.3486	24.0053
322	-6.37	-0.01	-24172.98	0.08	0	0	0	0.01	0.01	24172.97	80001.82	5.3666	23.9106	6.3652	24.1730
323	-6.38	-0.01	-24339.09	0.08	0	0	0	0.01	0.01	24339.09	80551.66	5.3833	24.0767	6.3819	24.3391
324	-6.4	-0.01	-24508.93	0.08	0	0	0	0.01	0.01	24508.93	81113.47	5.4001	24.2466	6.3986	24.5089
325	-6.42	-0.01	-24675.96	0.08	0	0	0	0.01	0.01	24675.96	81666.48	5.4167	24.4136	6.4153	24.6760
326	-6.43	-0.01	-24843.29	0.08	0	0	0	0.01	0.01	24843.29	82220.25	5.4334	24.5809	6.4320	24.8433
326.93	-6.45	-0.01	-25000.32	0.08	0	0	0	0.01	0.01	25000.32	82739.97	5.4488	24.7380	6.4474	25.0003
326.93	-6.45	-0.01	-25000.67	0.08	0	0	0	0.01	0.01	25000.67	82741.13	5.4489	24.7383	6.4474	25.0007
327.93	-6.43	-0.01	-24855.54	0.08	0	0	0	0.01	0.01	24855.54	82260.91	5.4330	24.5932	6.4316	24.8555
328.73	-6.42	-0.01	-24605.17	0.08	0	0	0	0.01	0.01	24605.17	81432.24	5.4191	24.3428	6.4176	24.6052
329.45	-6.41	-0.01	-24355.17	0.08	0	0	0	0.01	0.01	24355.17	80604.68	5.4069	24.0928	6.4055	24.3552
330.2	-6.39	-0.01	-24105.06	0.08	0	0	0	0.01	0.01	24105.06	79777.22	5.3944	23.8427	6.3929	24.1051
330.98	-6.38	-0.01	-23854.74	0.08	0	0	0	0.01	0.01	23854.74	78948.45	5.3814	23.5924	6.3799	23.8547
331.79	-6.37	-0.01	-23604.18	0.08	0	0	0	0.01	0.01	23604.18	78119.59	5.3679	23.3418	6.3664	23.6042
332.62	-6.35	-0.01	-23353.69	0.08	0	0	0	0.01	0.01	23353.69	77290.18	5.3541	23.0913	6.3527	23.3537
333.46	-6.34	-0.01	-23103.56	0.08	0	0	0	0.01	0.01	23103.56	76462.67	5.3400	22.8412	6.3386	23.1036
334.33	-6.32	-0.01	-22853.41	0.08	0	0	0	0.01	0.01	22853.41	75634.51	5.3256	22.5910	6.3242	22.8534
335.21	-6.31	-0.01	-22602.91	0.07	0	0	0	0.01	0.01	22602.91	74805.58	5.3109	22.3405	6.3094	22.6029
336.1	-6.29	-0.01	-22352.46	0.07	0	0	0	0.01	0.01	22352.46	73976.66	5.2961	22.0901	6.2947	22.3525
337.01	-6.28	-0.01	-22102.04	0.07	0	0	0	0.01	0.01	22102.04	73147.97	5.2809	21.8397	6.2795	22.1020
337.93	-6.26	-0.01	-21851.76	0.07	0	0	0	0.01	0.01	21851.76	72319.59	5.2656	21.5894	6.2642	21.8518
338.85	-6.25	-0.01	-21601.67	0.07	0	0	0	0.01	0.01	21601.66	71491.76	5.2502	21.3393	6.2488	21.6017
339.8	-6.23	-0.01	-21351.36	0.07	0	0	0	0.01	0.01	21351.36	70663.47	5.2344	21.0890	6.2329	21.3514
340.77	-6.22	-0.01	-21101.19	0.07	0	0	0	0.01	0.01	21101.19	69835.33	5.2182	20.8388	6.2168	21.1012
341.76	-6.2	-0.01	-20851.17	0.07	0	0	0	0.01	0.01	20851.17	69008.06	5.2017	20.5888	6.2003	20.8512
342.76	-6.18	-0.01	-20607.33	0.07	0	0	0	0.01	0.01	20607.33	68201.05	5.1851	20.3450	6.1836	20.6073
343.76	-6.17	-0.01	-20365.43	0.07	0	0	0	0.01	0.01	20365.43	67400.17	5.1684	20.1031	6.1670	20.3654
344.76	-6.15	-0.01	-20129.42	0.07	0	0	0	0.01	0.01	20129.42	66619.37	5.1518	19.8671	6.1503	20.1294
345.76	-6.13	-0.01	-19894.34	0.07	0	0	0	0.01	0.01	19894.34	65841.62	5.1351	19.6320	6.1336	19.8943
346.76	-6.12	-0.01	-19658.88	0.07	0	0	0	0.01	0.01	19658.88	65062.11	5.1184	19.3965	6.1170	19.6589
347.76	-6.1	-0.01	-19425.87	0.06	0	0	0	0.01	0.01	19425.87	64291.06	5.1017	19.1635	6.1002	19.4259
348.76	-6.08	-0.01	-19194.16	0.06	0	0	0	0.01	0.01	19194.16	63524.29	5.0850	18.9318	6.0836	19.1942
349.76	-6.07	-0.01	-18967.61	0.06	0	0	0	0.01	0.01	18967.61	62774.27	5.0684	18.7052	6.0670	18.9676
350.76	-6.05	-0.01	-18750.25	0.06	0	0	0	0.01	0.01	18750.25	62055.11	5.0518	18.4879	6.0503	18.7503
351.76	-6.03	-0.01	-18534.66	0.06	0	0	0	0.01	0.01	18534.66	61341.49	5.0351	18.2723	6.0336	18.5347
352.76	-6.02	-0.01	-18323.51	0.06	0	0	0	0.01	0.01	18323.51	60642.53	5.0184	18.0611	6.0170	18.3235
353.76	-6	-0.01	-18115.41	0.06	0	0	0	0.01	0.01	18115.41	59953.68	5.0017	17.8530	6.0003	18.1154
354.76	-5.98	-0.01	-17910.68	0.06	0	0	0	0.01	0.01	17910.68	59276.24	4.9850	17.6483	5.9836	17.9107
355.76	-5.97	-0.01	-17710.03	0.06	0	0	0	0.01	0.01	17710.03	58612.33	4.9684	17.4477	5.9670	17.7100
356.76	-5.95	-0.01	-17516.08	0.06	0	0	0	0.01	0.01	17516.08	57970.3	4.9518	17.2537	5.9503	17.5161
357.76	-5.93	-0.01	-17326.12	0.06	0	0	0	0.01	0.01	17326.12	57341.65	4.9351	17.0638	5.9336	17.3261
358.76	-5.92	-0.01	-17138.62	0.06	0	0	0	0.01	0.01	17138.62	56721.05	4.9184	16.8763	5.9170	17.1386
359.76	-5.9	-0.01	-16953.72	0.06	0	0	0	0.01	0.01	16953.72	56109.23	4.9017	16.6914	5.9003	16.9537
360.76	-5.88	-0.01	-16773.48	0.06	0	0	0	0.01	0.01	16773.48	55512.69	4.8851	16.5111	5.8836	16.7735
361.76	-5.87	-0.01	-16598.71	0.05	0	0	0	0.01	0.01	16598.71	54934.13	4.8684	16.3363	5.8670	16.5987
362.76	-5.85	-0.01	-16425.8	0.05	0	0	0	0.01	0.01	16425.8	54362.09	4.8518	16.1634	5.8503	16.4258
363.76	-5.83	-0.01	-16257.15	0.05	0	0	0	0.01	0.01	16257.15	53803.66	4.8350	15.9948	5.8336	16.2572
364.76	-5.82	-0.01	-16096.76	0.05	0	0	0	0.01	0.01	16096.76	53273.05	4.8184	15.8344	5.8170	16.0968
365.76	-5.8	-0.01	-15936.45	0.05	0	0	0	0.01	0.01	15936.45	52742.5	4.8017	15.6741	5.8003	15.9365
366.76	-5.78	-0.01	-15780.49	0.05	0	0	0	0.01	0.01	15780.49	52226.2	4.7851	15.5181	5.7836	15.7805
367.76	-5.77	-0.01	-15628.08	0.05	0	0	0	0.01	0.01	15628.08	51721.7	4.7684	15.3657	5.7670	15.6281
368.76	-5.75	-0.01	-15477.48	0.05	0	0	0	0.01	0.01	15477.48	51223.37	4.7518	15.2151	5.7504	15.4775
369.76	-5.73	-0.01	-15330.8	0.05	0	0	0	0.01	0.01	15330.8	50737.87	4.7351	15.0684	5.7336	15.3308
370.76	-5.72	-0.01	-15183.97	0.05	0	0	0	0.01	0.01	15183.97	50251.95	4.7184	14.9216	5.7170	15.1840
371.76	-5.7	-0.01	-15040.6	0.05	0	0	0	0.01	0.01	15040.6	49777.65	4.7017	14.7782	5.7003	15.0406
372.76	-5.68	-0.01	-14900.28	0.05	0	0	0	0.01	0.01	14900.28	49313.25	4.6851	14.6379	5.6836	14.9003
373.76	-5.67	-0.01	-14759.96	0.05	0	0	0	0.01	0.01	14759.96	48848.71	4.6684	14.4976	5.6670	14.7600
374.76	-5.65	-0.01	-14623.73	0.05	0	0	0	0.01	0.01	14623.73	48397.72	4.6518	14.3614	5.6503	14.6237
375.76	-5.63	-0.01	-14489.77	0.05	0	0	0	0.01	0.01	14489.77	47954.53	4.6351	14.2274	5.6336	14.4898
376.76	-5.62	-0.01	-14354.17	0.05	0	0	0	0.01	0.01	14354.17	47505.71	4.6184	14.0918	5.6170	14.3542
377.76	-5.6	-0.01	-14221.91	0.05	0	0	0	0.01	0.01	14221.91	47068.01	4.6017	13.9595	5.6003	14.2219
378.76	-5.58	-0.01	-14087.81	0.05	0	0	0	0.01	0.01	14087.81	46624.27	4.5851	13.8254	5.5836	14.0878
379.76	-5.57	-0.01	-13955.04	0.05	0	0	0	0.01	0.01	13955.04	46184.76	4.5684	13.6927	5.5670	13.9550
380.76	-5.55	-0.01	-13827.97	0.05	0	0	0	0.01	0.01	13827.97	45764.25	4.5518	13.5656	5.5503	13.8280
381.76	-5.53	-0.01	-13701.47	0.05	0	0	0	0.01	0.01	13701.47	45345.58	4.5351	13.4391	5.5336	13.7015
382.76	-5.52	-0.01	-13578.26	0.04	0	0	0	0.01	0.01	13578.26	44937.73	4.5184	13.3159	5.5170	13.5783
383.76	-5.5	-0.01	-13455.75	0.04	0	0	0	0.01	0.01	13455.75	44532.4	4.5017	13.1934	5.5003	13.4558
384.76	-5.48	-0.01	-13333.07	0.04	0	0	0	0.01	0.01	13333.07	44126.31	4.4851	13.0707	5.4836	13.3331
385.76	-5.47	-0.01	-13213.22	0.04	0	0	0	0.01	0.01	13213.22	43729.71	4.4684	12.9509	5.4670	13.2132
386.76	-5.45	-0.01	-13093.8	0.04	0	0	0	0.01	0.01	13093.8	43334.56	4.4517	12.8314	5.4503	13.0938
387.76	-5.43	-0.01	-12973.61	0.04	0	0	0	0.01	0.01	12973.61	42936.84	4.4351	12.7112	5.4336	12.9736
388.76	-5.42	-0.01	-12859.69	0.04	0	0	0	0.01	0.01	12859.69	42559.87	4.4184	12.5973	5.4170	12.8597
389.76	-5.4	-0.01	-12742.65	0.04	0	0	0	0.01	0.01	12742.65	42172.39	4.4017	12.4803	5.4003	12.7427
390.76	-5.38	-0.01	-12630.29	0.04	0	0	0	0.01	0.01	12630.29	41800.51	4.3851	12.3679	5.3836	12.6303
391.76	-5.37	-0.01	-12522.66	0.04	0	0	0	0.01	0.01	12522.67	41444.36	4.3684	12.2603	5.3670	12.5227
392.76	-5.35	-0.01	-12416.97	0.04	0	0	0	0.01	0.01	12416.97	41094.44	4.3518	12.1546	5.3503	12.4170
393.76	-5.33	-0.01	-12313.79	0.04	0	0	0	0.01	0.01	12313.79	40753.02	4.3350	12.0514	5.3336	12.3138
394.76	-5.32	-0.01	-12211.02	0.04	0	0	0	0.01	0.01	12211.02	40412.96	4.3184	11.9487	5.3170	12.2110
395.76	-5.3	-0.01	-12108.94	0.04	0	0	0	0.01	0.01	12108.94	40074.94	4.3017	11.8466	5.3003	12.1089
396.76	-5.28	-0.01	-12009.67	0.04	0	0	0	0.01	0.01	12009.67	39746.57	4.2851	11.7473	5.2836	12.0097
397.76	-5.27	-0.01	-11910.18	0.04	0	0	0	0.01	0.01	11910.18	39417.17	4.2684	11.6478	5.2670	11.9102
398.76	-5.25	-0.01	-11811.42	0.04	0	0	0	0.01	0.01	11811.42	39090.31	4.2518	11.5491	5.2503	11.8114
399.76	-5.23	-0.01	-11714.09	0.04	0	0	0	0.01	0.01	11714.09	38768.23	4.2351	11.4517	5.2336	11.7141
400.76	-5.22	-0.01	-11617.57	0.04	0	0	0	0.01	0.01	11617.57	38448.84	4.2184	11.3552	5.2170	11.6176
401.76	-5.2	-0.01	-11521.93	0.04	0	0	0	0.01	0.01	11521.93	38132.29	4.2017	11.2596	5.2002	11.5219
402.76	-5.18	-0.01	-11428.66	0.04	0	0	0	0.01	0.01	11428.66	37823.51	4.1850	11.1663	5.1836	11.4287
403.76	-5.17	-0.01	-11335.44	0.04	0	0	0	0.01	0.01	11335.44	37515.14	4.1684	11.0731	5.1669	11.3354
404.76	-5.15	-0.01	-11244.88	0.04	0	0	0	0.01	0.01	11244.88	37215.46	4.1517	10.9825	5.1503	11.2449
405.76	-5.13	-0.01	-11154.27	0.04	0	0	0	0.01	0.01	11154.27	36915.62	4.1351	10.8919	5.1336	11.1543
406.76	-5.12	-0.01	-11062.49	0.04	0	0	0	0.01	0.01	11062.49	36611.76	4.1184	10.8001	5.1170	11.0625
407.76	-5.1	-0.01	-10973	0.04	0	0	0	0.01	0.01	10973	36315.65	4.1017	10.7106	5.1003	10.9730
408.76	-5.08	-0.01	-10881.5	0.04	0	0	0	0.01	0.01	10881.5	36012.7	4.0850	10.6191	5.0836	10.8815
409.76	-5.07	-0.01	-10791.51	0.04	0	0	0	0.01	0.01	10791.51	35714.94	4.0684	10.5291	5.0669	10.7915
410.76	-5.05	-0.01	-10705.39	0.04	0	0	0	0.01	0.01	10705.39	35429.8	4.0518	10.4430	5.0503	10.7054
411.76	-5.03	-0.01	-10621.15	0.04	0	0	0	0.01	0.01	10621.15	35151.16	4.0351	10.3588	5.0336	10.6212
412.76	-5.02	-0.01	-10539.13	0.03	0	0	0	0.01	0.01	10539.13	34879.71	4.0184	10.2768	5.0170	10.5391
413.76	-5	-0.01	-10458.85	0.03	0	0	0	0.01	0.01	10458.85	34614.04	4.0017	10.1965	5.0003	10.4589
414.76	-4.98	-0.01	-10376.37	0.03	0	0	0	0.01	0.01	10376.37	34340.97	3.9850	10.1140	4.9836	10.3764
415.76	-4.97	-0.01	-10297.69	0.03	0	0	0	0.01	0.01	10297.69	34080.7	3.9684	10.0353	4.9670	10.2977
416.76	-4.95	-0.01	-10220.08	0.03	0	0	0	0.01	0.01	10220.08	33823.9	3.9517	9.9577	4.9503	10.2201
417.76	-4.93	-0.01	-10141.16	0.03	0	0	0	0.01	0.01	10141.16	33562.6	3.9350	9.8788	4.9336	10.1412
418.76	-4.92	-0.01	-10064.5	0.03	0	0	0	0.01	0.01	10064.5	33308.87	3.9184	9.8021	4.9169	10.0645
419.76	-4.9	-0.01	-9986.54	0.03	0	0	0	0.01	0.01	9986.54	33050.97	3.9018	9.7242	4.9003	9.9865
420.76	-4.88	-0.01	-9907.61	0.03	0	0	0	0.01	0.01	9907.61	32789.6	3.8850	9.6452	4.8836	9.9076
421.76	-4.87	-0.01	-9832.36	0.03	0	0	0	0.01	0.01	9832.35	32540.68	3.8684	9.5700	4.8670	9.8324
422.76	-4.85	-0.01	-9756.58	0.03	0	0	0	0.01	0.01	9756.58	32289.84	3.8518	9.4942	4.8504	9.7566
423.76	-4.83	-0.01	-9681.59	0.03	0	0	0	0.01	0.01	9681.59	32041.66	3.8351	9.4192	4.8337	9.6816
424.76	-4.82	-0.01	-9605.89	0.03	0	0	0	0.01	0.01	9605.89	31791.09	3.8184	9.3435	4.8169	9.6059
425.76	-4.8	-0.01	-9528.62	0.03	0	0	0	0.01	0.01	9528.62	31535.37	3.8017	9.2663	4.8002	9.5286
426.76	-4.78	-0.01	-9453.48	0.03	0	0	0	0.01	0.01	9453.48	31286.74	3.7850	9.1911	4.7836	9.4535
427.76	-4.77	-0.01	-9379.33	0.03	0	0	0	0.01	0.01	9379.33	31041.39	3.7684	9.1170	4.7670	9.3793
428.76	-4.75	-0.01	-9305.08	0.03	0	0	0	0.01	0.01	9305.08	30795.51	3.7517	9.0427	4.7503	9.3051
429.76	-4.73	-0.01	-9232.19	0.03	0	0	0	0.01	0.01	9232.19	30554.32	3.7351	8.9698	4.7336	9.2322
430.76	-4.72	-0.01	-9158.14	0.03	0	0	0	0.01	0.01	9158.14	30309.22	3.7184	8.8958	4.7170	9.1581
431.76	-4.7	-0.01	-9086.56	0.03	0	0	0	0.01	0.01	9086.56	30072.41	3.7018	8.8242	4.7003	9.0866
432.76	-4.68	-0.01	-9015.61	0.03	0	0	0	0.01	0.01	9015.61	29837.48	3.6850	8.7532	4.6836	9.0156
433.76	-4.67	-0.01	-8944.25	0.03	0	0	0	0.01	0.01	8944.25	29601.28	3.6684	8.6819	4.6670	8.9442
434.76	-4.65	-0.01	-8874.13	0.03	0	0	0	0.01	0.01	8874.13	29369.3	3.6518	8.6118	4.6503	8.8741
435.76	-4.63	-0.01	-8803.53	0.03	0	0	0	0.01	0.01	8803.53	29135.62	3.6351	8.5412	4.6336	8.8035
436.76	-4.62	-0.01	-8732.41	0.03	0	0	0	0.01	0.01	8732.41	28900.22	3.6184	8.4700	4.6170	8.7324
437.76	-4.6	-0.01	-8663.53	0.03	0	0	0	0.01	0.01	8663.53	28672.33	3.6018	8.4012	4.6003	8.6635
438.76	-4.58	-0.01	-8592.2	0.03	0	0	0	0.01	0.01	8592.2	28436.31	3.5851	8.3298	4.5836	8.5922
439.76	-4.57	-0.01	-8523.19	0.03	0	0	0	0.01	0.01	8523.19	28207.83	3.5684	8.2608	4.5670	8.5232
440.76	-4.55	-0.01	-8455.39	0.03	0	0	0	0.01	0.01	8455.39	27983.52	3.5517	8.1930	4.5503	8.4554
441.76	-4.53	-0.01	-8386.43	0.03	0	0	0	0.01	0.01	8386.43	27755.22	3.5351	8.1241	4.5336	8.3864
442.76	-4.52	-0.01	-8318.13	0.03	0	0	0	0.01	0.01	8318.13	27529.15	3.5184	8.0558	4.5170	8.3181
443.76	-4.5	-0.01	-8251.87	0.03	0	0	0	0.01	0.01	8251.87	27309.84	3.5017	7.9895	4.5003	8.2519
444.76	-4.48	-0.01	-8185.05	0.03	0	0	0	0.01	0.01	8185.05	27088.72	3.4850	7.9227	4.4836	8.1850
445.76	-4.47	-0.01	-8120.68	0.03	0	0	0	0.01	0.01	8120.68	26875.73	3.4684	7.8583	4.4670	8.1207
446.76	-4.45	-0.01	-8054.89	0.03	0	0	0	0.01	0.01	8054.89	26657.97	3.4518	7.7925	4.4503	8.0549
447.76	-4.43	-0.01	-7989.77	0.03	0	0	0	0.01	0.01	7989.77	26442.37	3.4351	7.7274	4.4337	7.9898
448.76	-4.42	-0.01	-7924.98	0.03	0	0	0	0.01	0.01	7924.98	26228.12	3.4184	7.6626	4.4170	7.9250
449.76	-4.4	-0.01	-7858.42	0.03	0	0	0	0.01	0.01	7858.42	26007.68	3.4018	7.5961	4.4003	7.8584
450.76	-4.38	-0.01	-7792.02	0.03	0	0	0	0.01	0.01	7792.02	25787.87	3.3850	7.5297	4.3836	7.7920
451.76	-4.37	-0.01	-7728.9	0.03	0	0	0	0.01	0.01	7728.9	25579.1	3.3684	7.4665	4.3670	7.7289
452.76	-4.35	-0.01	-7663.7	0.03	0	0	0	0.01	0.01	7663.7	25363.34	3.3517	7.4013	4.3502	7.6637
453.76	-4.33	-0.01	-7601.68	0.03	0	0	0	0.01	0.01	7601.68	25158.01	3.3351	7.3393	4.3337	7.6017
454.76	-4.32	-0.01	-7537.78	0.02	0	0	0	0.01	0.01	7537.79	24946.65	3.3184	7.2754	4.3170	7.5378
455.76	-4.3	-0.01	-7473.5	0.02	0	0	0	0.01	0.01	7473.5	24733.81	3.3018	7.2111	4.3003	7.4735
456.76	-4.28	-0.01	-7409.72	0.02	0	0	0	0.01	0.01	7409.72	24522.67	3.2850	7.1474	4.2836	7.4097
457.76	-4.27	-0.01	-7345.51	0.02	0	0	0	0.01	0.01	7345.51	24310.28	3.2684	7.0831	4.2670	7.3455
458.76	-4.25	-0.01	-7282.62	0.02	0	0	0	0.01	0.01	7282.62	24102.12	3.2517	7.0203	4.2503	7.2826
459.76	-4.23	-0.01	-7220.84	0.02	0	0	0	0.01	0.01	7220.84	23897.59	3.2351	6.9585	4.2336	7.2208
460.76	-4.22	-0.01	-7157.73	0.02	0	0	0	0.01	0.01	7157.73	23688.86	3.2184	6.8954	4.2170	7.1577
461.76	-4.2	-0.01	-7095.5	0.02	0	0	0	0.01	0.01	7095.5	23482.78	3.2018	6.8331	4.2003	7.0955
462.76	-4.18	-0.01	-7033.81	0.02	0	0	0	0.01	0.01	7033.81	23278.57	3.1850	6.7714	4.1836	7.0338
463.76	-4.17	-0.01	-6972.42	0.02	0	0	0	0.01	0.01	6972.42	23075.47	3.1684	6.7101	4.1670	6.9724
464.76	-4.15	-0.01	-6913.58	0.02	0	0	0	0.01	0.01	6913.58	22880.72	3.1517	6.6512	4.1503	6.9136
465.76	-4.13	-0.01	-6852.96	0.02	0	0	0	0.01	0.01	6852.96	22680.12	3.1351	6.5906	4.1337	6.8530
466.76	-4.12	-0.01	-6791.87	0.02	0	0	0	0.01	0.01	6791.87	22477.92	3.1184	6.5295	4.1169	6.7919
467.76	-4.1	-0.01	-6730.72	0.02	0	0	0	0.01	0.01	6730.72	22275.51	3.1017	6.4684	4.1003	6.7307
468.76	-4.08	-0.01	-6669.04	0.02	0	0	0	0.01	0.01	6669.04	22071.41	3.0850	6.4067	4.0836	6.6690
469.76	-4.07	-0.01	-6608.49	0.02	0	0	0	0.01	0.01	6608.49	21870.99	3.0684	6.3461	4.0670	6.6085
470.76	-4.05	-0.01	-6550.22	0.02	0	0	0	0.01	0.01	6550.22	21678.24	3.0517	6.2879	4.0503	6.5502
471.76	-4.03	-0.01	-6490.16	0.02	0	0	0	0.01	0.01	6490.16	21479.43	3.0351	6.2278	4.0336	6.4902
472.76	-4.02	-0.01	-6430.69	0.02	0	0	0	0.01	0.01	6430.69	21282.6	3.0184	6.1683	4.0170	6.4307
473.76	-4	-0.01	-6371.55	0.02	0	0	0	0.01	0.01	6371.55	21086.92	3.0018	6.1092	4.0003	6.3716
474.76	-3.98	-0.01	-6311.46	0.02	0	0	0	0.01	0.01	6311.46	20887.98	2.9850	6.0491	3.9836	6.3115
475.76	-3.97	-0.01	-6253.22	0.02	0	0	0	0.01	0.01	6253.22	20695.17	2.9684	5.9909	3.9670	6.2532
476.76	-3.95	-0.01	-6194.41	0.02	0	0	0	0.01	0.01	6194.41	20500.57	2.9518	5.9320	3.9503	6.1944
477.76	-3.93	-0.01	-6135.34	0.02	0	0	0	0.01	0.01	6135.34	20305.12	2.9351	5.8730	3.9336	6.1353
478.76	-3.92	-0.01	-6078.98	0.02	0	0	0	0.01	0.01	6078.98	20118.57	2.9184	5.8166	3.9170	6.0790
479.76	-3.9	-0.01	-6020.46	0.02	0	0	0	0.01	0.01	6020.46	19924.83	2.9018	5.7581	3.9003	6.0205
480.76	-3.88	-0.01	-5962.79	0.02	0	0	0	0.01	0.01	5962.79	19734.02	2.8850	5.7004	3.8836	5.9628
481.76	-3.87	-0.01	-5905.74	0.02	0	0	0	0.01	0.01	5905.74	19545.25	2.8684	5.6434	3.8670	5.9057
482.76	-3.85	-0.01	-5847.17	0.02	0	0	0	0.01	0.01	5847.17	19351.36	2.8517	5.5848	3.8503	5.8472
483.76	-3.83	-0.01	-5791.1	0.02	0	0	0	0.01	0.01	5791.1	19165.77	2.8351	5.5287	3.8336	5.7911
484.76	-3.82	-0.01	-5733.49	0.02	0	0	0	0.01	0.01	5733.49	18975.09	2.8184	5.4711	3.8170	5.7335
485.76	-3.8	-0.01	-5676.96	0.02	0	0	0	0.01	0.01	5676.96	18788.02	2.8017	5.4146	3.8003	5.6770
486.76	-3.78	-0.01	-5620.02	0.02	0	0	0	0.01	0.01	5620.02	18599.6	2.7850	5.3577	3.7836	5.6200
487.76	-3.77	-0.01	-5563	0.02	0	0	0	0.01	0.01	5563	18410.92	2.7684	5.3006	3.7670	5.5630
488.76	-3.75	-0.01	-5506.1	0.02	0	0	0	0.01	0.01	5506.1	18222.57	2.7518	5.2437	3.7503	5.5061
489.76	-3.73	-0.01	-5450.97	0.02	0	0	0	0.01	0.01	5450.97	18040.14	2.7351	5.1886	3.7337	5.4510
490.76	-3.72	-0.01	-5393.41	0.02	0	0	0	0.01	0.01	5393.41	17849.64	2.7184	5.1310	3.7170	5.3934
491.76	-3.7	-0.01	-5337.64	0.02	0	0	0	0.01	0.01	5337.64	17665.03	2.7017	5.0753	3.7003	5.3376
492.76	-3.68	-0.01	-5281.46	0.02	0	0	0	0.01	0.01	5281.46	17479.12	2.6850	5.0191	3.6836	5.2815
493.76	-3.67	-0.01	-5225.07	0.02	0	0	0	0.01	0.01	5225.07	17292.49	2.6684	4.9627	3.6669	5.2251
494.76	-3.65	-0.01	-5170.4	0.02	0	0	0	0.01	0.01	5170.4	17111.57	2.6517	4.9080	3.6502	5.1704
495.76	-3.63	-0.01	-5115.71	0.02	0	0	0	0.01	0.01	5115.71	16930.56	2.6351	4.8533	3.6336	5.1157
496.76	-3.62	-0.01	-5060.1	0.02	0	0	0	0.01	0.01	5060.1	16746.47	2.6184	4.7977	3.6170	5.0601
497.76	-3.6	-0.01	-5005.12	0.02	0	0	0	0.01	0.01	5005.12	16564.59	2.6017	4.7428	3.6002	5.0051
498.76	-3.58	-0.01	-4948.64	0.02	0	0	0	0.01	0.01	4948.64	16377.65	2.5850	4.6863	3.5836	4.9486
499.76	-3.57	-0.01	-4895.18	0.02	0	0	0	0.01	0.01	4895.18	16200.78	2.5684	4.6328	3.5670	4.8952
500.76	-3.55	-0.01	-4842.3	0.02	0	0	0	0.01	0.01	4842.3	16025.8	2.5518	4.5799	3.5503	4.8423
501.76	-3.53	-0.01	-4787.12	0.02	0	0	0	0.01	0.01	4787.12	15843.19	2.5351	4.5248	3.5336	4.7871
502.76	-3.52	-0.01	-4733.41	0.02	0	0	0	0.01	0.01	4733.41	15665.38	2.5184	4.4710	3.5169	4.7334
503.76	-3.5	-0.01	-4678.94	0.02	0	0	0	0.01	0.01	4678.94	15485.11	2.5017	4.4166	3.5003	4.6789
504.76	-3.48	-0.01	-4624.26	0.02	0	0	0	0.01	0.01	4624.26	15304.17	2.4850	4.3619	3.4836	4.6243
505.76	-3.47	-0.01	-4570.21	0.02	0	0	0	0.01	0.01	4570.21	15125.25	2.4684	4.3078	3.4669	4.5702
506.76	-3.45	-0.01	-4516.1	0.01	0	0	0	0.01	0.01	4516.1	14946.21	2.4518	4.2537	3.4503	4.5161
507.76	-3.43	-0.01	-4461.91	0.01	0	0	0	0.01	0.01	4461.91	14766.85	2.4350	4.1995	3.4336	4.4619
508.76	-3.42	-0.01	-4409.42	0.01	0	0	0	0.01	0.01	4409.42	14593.09	2.4184	4.1471	3.4170	4.4094
509.76	-3.4	-0.01	-4355.74	0.01	0	0	0	0.01	0.01	4355.74	14415.43	2.4017	4.0934	3.4002	4.3557
510.76	-3.38	-0.01	-4303.68	0.01	0	0	0	0.01	0.01	4303.69	14243.18	2.3851	4.0413	3.3836	4.3037
511.76	-3.37	-0.01	-4252.07	0.01	0	0	0	0.01	0.01	4252.07	14072.4	2.3684	3.9897	3.3670	4.2521
512.76	-3.35	-0.01	-4199.19	0.01	0	0	0	0.01	0.01	4199.19	13897.35	2.3518	3.9368	3.3503	4.1992
513.76	-3.33	-0.01	-4148.45	0.01	0	0	0	0.01	0.01	4148.45	13729.42	2.3350	3.8861	3.3336	4.1485
514.76	-3.32	-0.01	-4096.46	0.01	0	0	0	0.01	0.01	4096.46	13557.37	2.3184	3.8341	3.3170	4.0965
515.76	-3.3	-0.01	-4044.14	0.01	0	0	0	0.01	0.01	4044.14	13384.23	2.3017	3.7818	3.3002	4.0441
516.76	-3.28	-0.01	-3992.89	0.01	0	0	0	0.01	0.01	3992.89	13214.58	2.2851	3.7305	3.2836	3.9929
517.76	-3.27	-0.01	-3940.54	0.01	0	0	0	0.01	0.01	3940.54	13041.34	2.2684	3.6782	3.2670	3.9405
518.76	-3.25	-0.01	-3889.22	0.01	0	0	0	0.01	0.01	3889.22	12871.52	2.2517	3.6269	3.2503	3.8892
519.76	-3.23	-0.01	-3838.82	0.01	0	0	0	0.01	0.01	3838.82	12704.72	2.2350	3.5765	3.2336	3.8388
520.76	-3.22	-0.01	-3787.88	0.01	0	0	0	0.01	0.01	3787.88	12536.06	2.2184	3.5255	3.2170	3.7879
521.76	-3.2	-0.01	-3736.45	0.01	0	0	0	0.01	0.01	3736.45	12365.89	2.2017	3.4741	3.2003	3.7365
522.76	-3.18	-0.01	-3685.76	0.01	0	0	0	0.01	0.01	3685.76	12198.09	2.1851	3.4234	3.1836	3.6858
523.76	-3.17	-0.01	-3634.05	0.01	0	0	0	0.01	0.01	3634.05	12026.99	2.1684	3.3717	3.1669	3.6341
524.76	-3.15	-0.01	-3584.52	0.01	0	0	0	0.01	0.01	3584.52	11863.07	2.1517	3.3222	3.1503	3.5845
525.76	-3.13	-0.01	-3534.01	0.01	0	0	0	0.01	0.01	3534.01	11695.9	2.1350	3.2716	3.1336	3.5340
526.76	-3.12	-0.01	-3484.71	0.01	0	0	0	0.01	0.01	3484.71	11532.74	2.1184	3.2223	3.1170	3.4847
527.76	-3.1	-0.01	-3435.43	0.01	0	0	0	0.01	0.01	3435.43	11369.69	2.1018	3.1731	3.1003	3.4354
528.76	-3.08	-0.01	-3385.57	0.01	0	0	0	0.01	0.01	3385.57	11204.63	2.0851	3.1232	3.0836	3.3856
529.76	-3.07	-0.01	-3335.82	0.01	0	0	0	0.01	0.01	3335.82	11040	2.0684	3.0735	3.0670	3.3358
530.76	-3.05	-0.01	-3288.8	0.01	0	0	0	0.01	0.01	3288.8	10884.32	2.0518	3.0264	3.0503	3.2888
531.76	-3.03	-0.01	-3239.84	0.01	0	0	0	0.01	0.01	3239.84	10722.29	2.0350	2.9775	3.0336	3.2398
532.76	-3.02	-0.01	-3192.61	0.01	0	0	0	0.01	0.01	3192.61	10566.02	2.0184	2.9302	3.0170	3.1926
533.76	-3	-0.01	-3143.41	0.01	0	0	0	0.01	0.01	3143.41	10403.22	2.0017	2.8811	3.0002	3.1434
534.76	-2.98	-0.01	-3094.76	0.01	0	0	0	0.01	0.01	3094.76	10242.19	1.9851	2.8324	2.9836	3.0948
535.76	-2.97	-0.01	-3045.6	0.01	0	0	0	0.01	0.01	3045.6	10079.52	1.9684	2.7832	2.9669	3.0456
536.76	-2.95	-0.01	-2998.04	0.01	0	0	0	0.01	0.01	2998.04	9922.08	1.9518	2.7357	2.9503	2.9980
537.76	-2.93	-0.01	-2950.13	0.01	0	0	0	0.01	0.01	2950.13	9763.56	1.9351	2.6878	2.9336	2.9501
538.76	-2.92	-0.01	-2903.31	0.01	0	0	0	0.01	0.01	2903.31	9608.57	1.9184	2.6409	2.9170	2.9033
539.76	-2.9	-0.01	-2855.08	0.01	0	0	0	0.01	0.01	2855.08	9448.95	1.9017	2.5927	2.9002	2.8551
540.76	-2.88	-0.01	-2807.86	0.01	0	0	0	0.01	0.01	2807.86	9292.7	1.8850	2.5455	2.8836	2.8079
541.76	-2.87	-0.01	-2760.84	0.01	0	0	0	0.01	0.01	2760.84	9137.07	1.8684	2.4985	2.8669	2.7608
542.76	-2.85	-0.01	-2714.31	0.01	0	0	0	0.01	0.01	2714.31	8983.07	1.8518	2.4519	2.8503	2.7143
543.76	-2.83	-0.01	-2667.84	0.01	0	0	0	0.01	0.01	2667.84	8829.32	1.8351	2.4055	2.8336	2.6678
544.76	-2.82	-0.01	-2621.22	0.01	0	0	0	0.01	0.01	2621.22	8674.98	1.8184	2.3589	2.8170	2.6212
545.76	-2.8	-0.01	-2573.62	0.01	0	0	0	0.01	0.01	2573.62	8517.47	1.8017	2.3113	2.8003	2.5736
546.76	-2.78	-0.01	-2526.99	0.01	0	0	0	0.01	0.01	2526.99	8363.15	1.7851	2.2646	2.7836	2.5270
547.76	-2.77	-0.01	-2480.39	0.01	0	0	0	0.01	0.01	2480.39	8208.91	1.7684	2.2180	2.7669	2.4804
548.76	-2.75	-0.01	-2434.52	0.01	0	0	0	0.01	0.01	2434.52	8057.07	1.7517	2.1722	2.7503	2.4345
549.76	-2.73	-0.01	-2388.91	0.01	0	0	0	0.01	0.01	2388.91	7906.15	1.7350	2.1266	2.7336	2.3889
550.76	-2.72	-0.01	-2343.3	0.01	0	0	0	0.01	0.01	2343.3	7755.16	1.7184	2.0809	2.7170	2.3433
551.76	-2.7	-0.01	-2297.57	0.01	0	0	0	0.01	0.01	2297.57	7603.88	1.7017	2.0352	2.7003	2.2976
552.76	-2.68	-0.01	-2252.41	0.01	0	0	0	0.01	0.01	2252.41	7454.4	1.6851	1.9900	2.6836	2.2524
553.76	-2.67	-0.01	-2207.69	0.01	0	0	0	0.01	0.01	2207.69	7306.41	1.6684	1.9453	2.6670	2.2077
554.76	-2.65	-0.01	-2163.22	0.01	0	0	0	0.01	0.01	2163.22	7159.25	1.6518	1.9009	2.6503	2.1632
555.76	-2.63	-0.01	-2118.64	0.01	0	0	0	0.01	0.01	2118.64	7011.67	1.6350	1.8563	2.6336	2.1186
556.76	-2.62	-0.01	-2073.73	0.01	0	0	0	0.01	0.01	2073.73	6863.07	1.6184	1.8114	2.6170	2.0737
557.76	-2.6	-0.01	-2029.44	0.01	0	0	0	0.01	0.01	2029.44	6716.51	1.6017	1.7671	2.6002	2.0294
558.76	-2.58	-0.01	-1986.46	0.01	0	0	0	0.01	0.01	1986.46	6574.26	1.5851	1.7241	2.5836	1.9865
559.76	-2.57	-0.01	-1943.34	0.01	0	0	0	0.01	0.01	1943.34	6431.52	1.5684	1.6810	2.5670	1.9433
560.76	-2.55	-0.01	-1900.46	0.01	0	0	0	0.01	0.01	1900.46	6289.62	1.5518	1.6381	2.5503	1.9005
561.76	-2.53	-0.01	-1857.56	0.01	0	0	0	0.01	0.01	1857.56	6147.64	1.5351	1.5952	2.5336	1.8576
562.76	-2.52	-0.01	-1815.51	0.01	0	0	0	0.01	0.01	1815.51	6008.45	1.5184	1.5531	2.5170	1.8155
563.76	-2.5	-0.01	-1773.48	0.01	0	0	0	0.01	0.01	1773.48	5869.38	1.5017	1.5111	2.5003	1.7735
564.76	-2.48	-0.01	-1731.71	0.01	0	0	0	0.01	0.01	1731.71	5731.13	1.4850	1.4694	2.4836	1.7317
565.76	-2.47	-0.01	-1690.13	0.01	0	0	0	0.01	0.01	1690.13	5593.51	1.4684	1.4278	2.4670	1.6901
566.76	-2.45	-0.01	-1648.04	0.01	0	0	0	0.01	0.01	1648.04	5454.2	1.4518	1.3857	2.4503	1.6480
567.76	-2.43	-0.01	-1606.64	0.01	0	0	0	0.01	0.01	1606.64	5317.22	1.4351	1.3443	2.4336	1.6066
568.76	-2.42	-0.01	-1567.55	0.01	0	0	0	0.01	0.01	1567.55	5187.82	1.4184	1.3052	2.4170	1.5675
569.76	-2.4	-0.01	-1527.8	0.01	0	0	0	0.01	0.01	1527.8	5056.28	1.4017	1.2654	2.4003	1.5278
570.76	-2.38	-0.01	-1488.47	0	0	0	0	0.01	0.01	1488.47	4926.12	1.3851	1.2261	2.3836	1.4885
571.76	-2.37	-0.01	-1449.36	0	0	0	0	0.01	0.01	1449.36	4796.7	1.3684	1.1870	2.3669	1.4494
572.76	-2.35	-0.01	-1411.32	0	0	0	0	0.01	0.01	1411.32	4670.8	1.3517	1.1490	2.3503	1.4113
573.76	-2.33	-0.01	-1373.8	0	0	0	0	0.01	0.01	1373.8	4546.61	1.3350	1.1114	2.3336	1.3738
574.76	-2.32	-0.01	-1337.57	0	0	0	0	0.01	0.01	1337.57	4426.73	1.3184	1.0752	2.3170	1.3376
575.76	-2.3	-0.01	-1300.5	0	0	0	0	0.01	0.01	1300.5	4304.07	1.3017	1.0381	2.3002	1.3005
576.76	-2.28	-0.01	-1266.27	0	0	0	0	0.01	0.01	1266.27	4190.76	1.2851	1.0039	2.2836	1.2663
577.76	-2.27	-0.01	-1233.64	0	0	0	0	0.01	0.01	1233.64	4082.77	1.2684	0.9713	2.2670	1.2336
578.76	-2.25	-0.01	-1201.77	0	0	0	0	0.01	0.01	1201.77	3977.3	1.2518	0.9394	2.2504	1.2018
579.76	-2.23	-0.01	-1170.68	0	0	0	0	0.01	0.01	1170.68	3874.41	1.2351	0.9083	2.2336	1.1707
580.76	-2.22	-0.01	-1138.05	0	0	0	0	0.01	0.01	1138.05	3766.39	1.2184	0.8757	2.2170	1.1380
581.76	-2.2	-0.01	-1107.37	0	0	0	0	0.01	0.01	1107.37	3664.84	1.2017	0.8450	2.2002	1.1074
582.76	-2.18	-0.01	-1076.24	0	0	0	0	0.01	0.01	1076.24	3561.86	1.1850	0.8139	2.1836	1.0762
583.76	-2.17	-0.01	-1045.81	0	0	0	0	0.01	0.01	1045.81	3461.15	1.1684	0.7835	2.1670	1.0458
584.76	-2.15	-0.01	-1016.17	0	0	0	0	0.01	0.01	1016.17	3363.05	1.1518	0.7538	2.1503	1.0162
585.76	-2.13	-0.01	-985.69	0	0	0	0	0.01	0.01	985.69	3262.16	1.1351	0.7233	2.1336	0.9857
586.76	-2.12	-0.01	-955.45	0	0	0	0	0.01	0.01	955.45	3162.07	1.1184	0.6931	2.1170	0.9554
587.76	-2.1	-0.01	-925.87	0	0	0	0	0.01	0.01	925.87	3064.18	1.1017	0.6635	2.1003	0.9259
588.76	-2.08	-0.01	-895.81	0	0	0	0	0.01	0.01	895.81	2964.7	1.0850	0.6334	2.0836	0.8958
589.76	-2.07	-0.01	-866.83	0	0	0	0	0.01	0.01	866.83	2868.78	1.0684	0.6045	2.0670	0.8668
590.76	-2.05	-0.01	-838.18	0	0	0	0	0.01	0.01	838.18	2773.97	1.0517	0.5758	2.0503	0.8382
591.76	-2.03	-0.01	-809.3	0	0	0	0	0.01	0.01	809.3	2678.39	1.0351	0.5469	2.0336	0.8093
592.76	-2.02	-0.01	-781.38	0	0	0	0	0.01	0.01	781.38	2585.99	1.0184	0.5190	2.0170	0.7814
593.76	-2	-0.01	-754.41	0	0	0	0	0.01	0.01	754.41	2496.73	1.0018	0.4920	2.0003	0.7544
594.76	-1.98	-0.01	-727.56	0	0	0	0	0.01	0.01	727.56	2407.87	0.9850	0.4652	1.9836	0.7276
595.76	-1.97	-0.01	-702.15	0	0	0	0	0.01	0.01	702.15	2323.79	0.9684	0.4398	1.9670	0.7022
596.76	-1.95	-0.01	-678.05	0	0	0	0	0.01	0.01	678.05	2244.02	0.9517	0.4157	1.9503	0.6781
597.76	-1.93	-0.01	-652.72	0	0	0	0	0.01	0.01	652.72	2160.19	0.9351	0.3904	1.9336	0.6527
598.76	-1.92	-0.01	-627.27	0	0	0	0	0.01	0.01	627.27	2075.98	0.9184	0.3649	1.9170	0.6273
599.76	-1.9	-0.01	-603	0	0	0	0	0.01	0.01	603	1995.66	0.9017	0.3406	1.9003	0.6030
600.76	-1.88	-0.01	-579.04	0	0	0	0	0.01	0.01	579.04	1916.34	0.8851	0.3167	1.8836	0.5790
601.76	-1.87	-0.01	-555.56	0	0	0	0	0.01	0.01	555.56	1838.66	0.8684	0.2932	1.8670	0.5556
602.76	-1.85	-0.01	-531.97	0	0	0	0	0.01	0.01	531.97	1760.56	0.8517	0.2696	1.8503	0.5320
603.76	-1.83	-0.01	-508.34	0	0	0	0	0.01	0.01	508.34	1682.37	0.8351	0.2460	1.8336	0.5083
604.76	-1.82	-0.01	-486.19	0	0	0	0	0.01	0.01	486.19	1609.07	0.8184	0.2238	1.8169	0.4862
605.76	-1.8	-0.01	-463.94	0	0	0	0	0.01	0.01	463.94	1535.42	0.8017	0.2016	1.8003	0.4639
606.76	-1.78	-0.01	-443.55	0	0	0	0	0.01	0.01	443.55	1467.93	0.7850	0.1812	1.7836	0.4435
607.76	-1.77	-0.01	-424.9	0	0	0	0	0.01	0.01	424.9	1406.22	0.7684	0.1625	1.7670	0.4249
608.76	-1.75	-0.01	-407.58	0	0	0	0	0.01	0.01	407.58	1348.91	0.7517	0.1452	1.7503	0.4076
609.18	-1.74	-0.01	-399.94	0	0	0	0	0.01	0.01	399.94	1323.61	0.7448	0.1376	1.7433	0.3999
609.18	-1.74	-0.01	-399.9	0	1	1	0	0.01	0.01	399.9	1323.49	0.7448	0.1375	1.7433	0.3999
610.18	-1.76	-0.01	-412.56	0	1	1	0	0.01	0.01	412.56	1365.39	0.7606	0.1502	1.7592	0.4126
611.18	-1.78	-0.01	-441.87	0	1	1	0	0.01	0.01	441.87	1462.38	0.7779	0.1795	1.7765	0.4419
612.18	-1.79	-0.01	-480.08	0	1	1	0	0.01	0.01	480.08	1588.83	0.7947	0.2177	1.7933	0.4801
613.18	-1.81	-0.01	-522.12	0	1	1	0	0.01	0.01	522.12	1727.98	0.8114	0.2598	1.8100	0.5221
614.18	-1.83	-0.01	-564.89	0	1	1	0	0.01	0.01	564.89	1869.5	0.8281	0.3025	1.8267	0.5649
615.18	-1.84	-0.01	-607.17	0	1	1	0	0.01	0.01	607.17	2009.45	0.8448	0.3448	1.8433	0.6072
616.18	-1.86	-0.01	-650.17	0	1	1	0	0.01	0.01	650.17	2151.74	0.8614	0.3878	1.8600	0.6502
617.18	-1.88	-0.01	-693.39	0	1	1	0	0.01	0.01	693.39	2294.79	0.8781	0.4310	1.8767	0.6934
618.18	-1.89	-0.01	-737.47	0	1	1	0	0.01	0.01	737.47	2440.68	0.8947	0.4751	1.8933	0.7375
619.18	-1.91	-0.01	-784.51	0	1	1	0	0.01	0.01	784.51	2596.34	0.9114	0.5221	1.9100	0.7845
620.18	-1.93	-0.01	-832.74	0	1	1	0	0.01	0.01	832.74	2755.97	0.9281	0.5704	1.9266	0.8327
621.18	-1.94	-0.01	-880.96	0	1	1	0	0.01	0.01	880.96	2915.55	0.9448	0.6186	1.9433	0.8810
622.18	-1.96	-0.01	-927.4	0	1	1	0	0.01	0.01	927.4	3069.23	0.9614	0.6650	1.9600	0.9274
623.18	-1.98	-0.01	-975.58	0	1	1	0	0.01	0.01	975.58	3228.7	0.9781	0.7132	1.9767	0.9756
624.18	-1.99	-0.01	-1023.62	0	1	1	0	0.01	0.01	1023.62	3387.7	0.9948	0.7613	1.9933	1.0236
625.18	-2.01	-0.01	-1069.91	0	1	1	0	0.01	0.01	1069.91	3540.88	1.0114	0.8075	2.0100	1.0699
626.18	-2.03	-0.01	-1117.25	0	1	1	0	0.01	0.01	1117.25	3697.55	1.0280	0.8549	2.0266	1.1172
627.18	-2.04	-0.01	-1165.5	0	1	1	0	0.01	0.01	1165.5	3857.24	1.0447	0.9031	2.0433	1.1655
628.18	-2.06	-0.01	-1214.1	0	1	1	0	0.01	0.01	1214.1	4018.09	1.0614	0.9517	2.0600	1.2141
629.18	-2.08	-0.01	-1263.69	0	1	1	0	0.01	0.01	1263.69	4182.23	1.0781	1.0013	2.0767	1.2637
630.18	-2.09	-0.01	-1315.6	0	1	1	0	0.01	0.01	1315.6	4354	1.0948	1.0532	2.0933	1.3156
631.18	-2.11	-0.01	-1368.55	0	1	1	0	0.01	0.01	1368.55	4529.24	1.1114	1.1062	2.1100	1.3686
632.18	-2.13	-0.01	-1424.89	0	1	1	0	0.01	0.01	1424.89	4715.7	1.1281	1.1625	2.1266	1.4249
633.18	-2.14	-0.01	-1481.67	0	1	1	0	0.01	0.01	1481.67	4903.62	1.1448	1.2193	2.1433	1.4817
634.18	-2.16	-0.01	-1539.43	0.01	1	1	0	0.01	0.01	1539.43	5094.78	1.1614	1.2771	2.1600	1.5394
635.18	-2.18	-0.01	-1599.71	0.01	1	1	0	0.01	0.01	1599.71	5294.24	1.1781	1.3373	2.1766	1.5997
636.18	-2.19	-0.01	-1658.52	0.01	1	1	0	0.01	0.01	1658.52	5488.9	1.1948	1.3962	2.1933	1.6585
637.18	-2.21	-0.01	-1720.29	0.01	1	1	0	0.01	0.01	1720.29	5693.32	1.2115	1.4579	2.2100	1.7203
638.18	-2.23	-0.01	-1783.44	0.01	1	1	0	0.01	0.01	1783.44	5902.33	1.2282	1.5211	2.2267	1.7834
639.18	-2.24	-0.01	-1845.69	0.01	1	1	0	0.01	0.01	1845.69	6108.32	1.2448	1.5833	2.2434	1.8457
640.18	-2.26	-0.01	-1908.81	0.01	1	1	0	0.01	0.01	1908.81	6317.23	1.2614	1.6464	2.2599	1.9088
641.18	-2.28	-0.01	-1971.53	0.01	1	1	0	0.01	0.01	1971.53	6524.82	1.2780	1.7092	2.2766	1.9715
642.18	-2.29	-0.01	-2034.71	0.01	1	1	0	0.01	0.01	2034.71	6733.92	1.2947	1.7724	2.2933	2.0347
643.18	-2.31	-0.01	-2098.73	0.01	1	1	0	0.01	0.01	2098.73	6945.76	1.3114	1.8364	2.3100	2.0987
644.18	-2.33	-0.01	-2162.99	0.01	1	1	0	0.01	0.01	2162.99	7158.45	1.3281	1.9006	2.3266	2.1630
645.18	-2.34	-0.01	-2227.47	0.01	1	1	0	0.01	0.01	2227.47	7371.83	1.3448	1.9651	2.3434	2.2275
646.18	-2.36	-0.01	-2292.96	0.01	1	1	0	0.01	0.01	2292.96	7588.6	1.3614	2.0306	2.3600	2.2930
647.18	-2.38	-0.01	-2357.69	0.01	1	1	0	0.01	0.01	2357.69	7802.84	1.3782	2.0953	2.3767	2.3577
648.18	-2.39	-0.01	-2422.93	0.01	1	1	0	0.01	0.01	2422.93	8018.75	1.3947	2.1606	2.3933	2.4229
649.18	-2.41	-0.01	-2488.67	0.01	1	1	0	0.01	0.01	2488.67	8236.29	1.4114	2.2263	2.4100	2.4887
650.18	-2.43	-0.01	-2555.03	0.01	1	1	0	0.01	0.01	2555.03	8455.91	1.4281	2.2927	2.4266	2.5550
651.18	-2.44	-0.01	-2619.26	0.01	1	1	0	0.01	0.01	2619.26	8668.49	1.4447	2.3569	2.4433	2.6193
652.18	-2.46	-0.01	-2685.4	0.01	1	1	0	0.01	0.01	2685.4	8887.38	1.4614	2.4230	2.4600	2.6854
653.18	-2.48	-0.01	-2750.6	0.01	1	1	0	0.01	0.01	2750.6	9103.14	1.4781	2.4882	2.4767	2.7506
654.18	-2.49	-0.01	-2816.62	0.01	1	1	0	0.01	0.01	2816.62	9321.67	1.4948	2.5543	2.4933	2.8166
655.18	-2.51	-0.01	-2881.97	0.01	1	1	0	0.01	0.01	2881.97	9537.93	1.5115	2.6196	2.5100	2.8820
656.18	-2.53	-0.01	-2945.15	0.01	1	1	0	0.01	0.01	2945.15	9747	1.5281	2.6828	2.5266	2.9451
657.18	-2.54	-0.01	-3012.02	0.01	1	1	0	0.01	0.01	3012.02	9968.35	1.5447	2.7497	2.5433	3.0120
658.18	-2.56	-0.01	-3077.86	0.01	1	1	0	0.01	0.01	3077.86	10186.19	1.5614	2.8155	2.5599	3.0779
659.18	-2.58	-0.01	-3144.32	0.01	1	1	0	0.01	0.01	3144.32	10406.19	1.5781	2.8820	2.5766	3.1443
660.18	-2.59	-0.01	-3211.34	0.01	1	1	0	0.01	0.01	3211.34	10628.02	1.5947	2.9490	2.5933	3.2113
661.18	-2.61	-0.01	-3276.51	0.01	1	1	0	0.01	0.01	3276.51	10843.66	1.6114	3.0141	2.6100	3.2765
662.18	-2.63	-0.01	-3343.13	0.01	1	1	0	0.01	0.01	3343.13	11064.1	1.6281	3.0808	2.6267	3.3431
663.18	-2.64	-0.01	-3409.03	0.01	1	1	0	0.01	0.01	3409.03	11282.22	1.6448	3.1467	2.6434	3.4090
664.18	-2.66	-0.01	-3475.2	0.01	1	1	0	0.01	0.01	3475.21	11501.23	1.6614	3.2128	2.6600	3.4752
665.18	-2.68	-0.01	-3543.6	0.01	1	1	0	0.01	0.01	3543.6	11727.6	1.6781	3.2812	2.6767	3.5436
666.18	-2.69	-0.01	-3609.26	0.01	1	1	0	0.01	0.01	3609.26	11944.88	1.6947	3.3469	2.6933	3.6093
667.18	-2.71	-0.01	-3675.41	0.01	1	1	0	0.01	0.01	3675.41	12163.77	1.7114	3.4130	2.7100	3.6754
668.18	-2.73	-0.01	-3742.72	0.01	1	1	0	0.01	0.01	3742.72	12386.55	1.7281	3.4804	2.7266	3.7427
669.18	-2.74	-0.01	-3810.71	0.01	1	1	0	0.01	0.01	3810.71	12611.61	1.7448	3.5483	2.7434	3.8107
670.18	-2.76	-0.01	-3877.01	0.01	1	1	0	0.01	0.01	3877.01	12830.99	1.7614	3.6146	2.7600	3.8770
671.18	-2.78	-0.01	-3944.81	0.01	1	1	0	0.01	0.01	3944.81	13055.41	1.7781	3.6824	2.7767	3.9448
672.18	-2.79	-0.01	-4011.69	0.01	1	1	0	0.01	0.01	4011.69	13276.72	1.7947	3.7493	2.7933	4.0117
673.18	-2.81	-0.01	-4078.53	0.01	1	1	0	0.01	0.01	4078.53	13497.91	1.8114	3.8162	2.8100	4.0785
674.18	-2.83	-0.01	-4145.15	0.01	1	1	0	0.01	0.01	4145.15	13718.39	1.8281	3.8828	2.8266	4.1451
675.18	-2.84	-0.01	-4212.53	0.01	1	1	0	0.01	0.01	4212.53	13941.43	1.8447	3.9502	2.8433	4.2125
676.18	-2.86	-0.01	-4280.8	0.01	1	1	0	0.01	0.01	4280.8	14167.35	1.8614	4.0184	2.8599	4.2808
677.18	-2.88	-0.01	-4348.66	0.01	1	1	0	0.01	0.01	4348.66	14391.88	1.8781	4.0863	2.8767	4.3487
678.18	-2.89	-0.01	-4415.96	0.01	1	1	0	0.01	0.01	4415.96	14614.69	1.8948	4.1536	2.8933	4.4160
679.18	-2.91	-0.01	-4485.23	0.01	1	1	0	0.01	0.01	4485.23	14843.91	1.9115	4.2229	2.9100	4.4852
680.18	-2.93	-0.01	-4552	0.02	1	1	0	0.01	0.01	4552	15064.91	1.9281	4.2896	2.9266	4.5520
681.18	-2.94	-0.01	-4620.53	0.02	1	1	0	0.01	0.01	4620.53	15291.69	1.9448	4.3582	2.9433	4.6205
682.18	-2.96	-0.01	-4689.36	0.02	1	1	0	0.01	0.01	4689.36	15519.5	1.9614	4.4270	2.9600	4.6894
683.18	-2.98	-0.01	-4755.76	0.02	1	1	0	0.01	0.01	4755.76	15739.21	1.9781	4.4934	2.9766	4.7558
684.18	-2.99	-0.01	-4824.44	0.02	1	1	0	0.01	0.01	4824.44	15966.57	1.9947	4.5621	2.9933	4.8244
685.18	-3.01	-0.01	-4893.53	0.02	1	1	0	0.01	0.01	4893.53	16195.22	2.0115	4.6312	3.0100	4.8935
686.18	-3.03	-0.01	-4961.24	0.02	1	1	0	0.01	0.01	4961.24	16419.27	2.0281	4.6989	3.0267	4.9612
687.18	-3.04	-0.01	-5030.31	0.02	1	1	0	0.01	0.01	5030.31	16647.85	2.0448	4.7679	3.0434	5.0303
688.18	-3.06	-0.01	-5098.03	0.02	1	1	0	0.01	0.01	5098.03	16871.99	2.0614	4.8357	3.0600	5.0980
689.18	-3.08	-0.01	-5166.55	0.02	1	1	0	0.01	0.01	5166.55	17098.74	2.0781	4.9042	3.0767	5.1665
690.18	-3.09	-0.01	-5234.74	0.02	1	1	0	0.01	0.01	5234.74	17324.4	2.0947	4.9724	3.0933	5.2347
691.18	-3.11	-0.01	-5303.13	0.02	1	1	0	0.01	0.01	5303.13	17550.68	2.1114	5.0408	3.1100	5.3031
692.18	-3.13	-0.01	-5371.2	0.02	1	1	0	0.01	0.01	5371.2	17776.07	2.1280	5.1088	3.1266	5.3712
693.18	-3.14	-0.01	-5439.46	0.02	1	1	0	0.01	0.01	5439.46	18001.94	2.1448	5.1771	3.1434	5.4395
694.18	-3.16	-0.01	-5508.31	0.02	1	1	0	0.01	0.01	5508.31	18229.79	2.1614	5.2459	3.1600	5.5083
695.18	-3.18	-0.01	-5577.32	0.02	1	1	0	0.01	0.01	5577.32	18458.2	2.1781	5.3150	3.1767	5.5773
696.18	-3.19	-0.01	-5646.14	0.02	1	1	0	0.01	0.01	5646.14	18685.92	2.1948	5.3838	3.1933	5.6461
697.18	-3.21	-0.01	-5715.14	0.02	1	1	0	0.01	0.01	5715.14	18914.29	2.2114	5.4528	3.2100	5.7151
698.18	-3.23	-0.01	-5785.44	0.02	1	1	0	0.01	0.01	5785.44	19146.91	2.2281	5.5231	3.2267	5.7854
699.18	-3.24	-0.01	-5854.44	0.02	1	1	0	0.01	0.01	5854.44	19375.31	2.2447	5.5921	3.2433	5.8544
700.18	-3.26	-0.01	-5924.12	0.02	1	1	0	0.01	0.01	5924.12	19605.96	2.2614	5.6618	3.2600	5.9241
701.18	-3.28	-0.01	-5994.7	0.02	1	1	0	0.01	0.01	5994.7	19839.53	2.2781	5.7323	3.2766	5.9947
702.18	-3.29	-0.01	-6061.95	0.02	1	1	0	0.01	0.01	6061.95	20062.15	2.2948	5.7996	3.2933	6.0620
703.18	-3.31	-0.01	-6132.02	0.02	1	1	0	0.01	0.01	6132.02	20293.98	2.3114	5.8697	3.3100	6.1320
704.18	-3.33	-0.01	-6200.69	0.02	1	1	0	0.01	0.01	6200.69	20521.26	2.3281	5.9383	3.3267	6.2007
705.18	-3.34	-0.01	-6268.51	0.02	1	1	0	0.01	0.01	6268.51	20745.7	2.3448	6.0061	3.3433	6.2685
706.18	-3.36	-0.01	-6337.37	0.02	1	1	0	0.01	0.01	6337.37	20973.57	2.3614	6.0750	3.3600	6.3374
707.18	-3.38	-0.01	-6405.67	0.02	1	1	0	0.01	0.01	6405.67	21199.68	2.3781	6.1433	3.3766	6.4057
708.18	-3.39	-0.01	-6476.92	0.02	1	1	0	0.01	0.01	6476.92	21435.49	2.3947	6.2146	3.3933	6.4769
709.18	-3.41	-0.01	-6546.97	0.02	1	1	0	0.01	0.01	6546.97	21667.24	2.4114	6.2846	3.4100	6.5470
710.18	-3.43	-0.01	-6616.02	0.02	1	1	0	0.01	0.01	6616.02	21895.82	2.4281	6.3537	3.4267	6.6160
711.18	-3.44	-0.01	-6685.89	0.02	1	1	0	0.01	0.01	6685.89	22126.99	2.4448	6.4235	3.4433	6.6859
712.18	-3.46	-0.01	-6755.07	0.02	1	1	0	0.01	0.01	6755.07	22356	2.4615	6.4927	3.4600	6.7551
713.18	-3.48	-0.01	-6823.81	0.02	1	1	0	0.01	0.01	6823.81	22583.46	2.4781	6.5614	3.4766	6.8238
714.18	-3.49	-0.01	-6893.67	0.02	1	1	0	0.01	0.01	6893.67	22814.69	2.4947	6.6313	3.4933	6.8937
715.18	-3.51	-0.01	-6962.91	0.02	1	1	0	0.01	0.01	6962.91	23043.88	2.5114	6.7006	3.5100	6.9629
716.18	-3.53	-0.01	-7032.33	0.02	1	1	0	0.01	0.01	7032.33	23273.59	2.5281	6.7700	3.5267	7.0323
717.18	-3.54	-0.01	-7103.83	0.02	1	1	0	0.01	0.01	7103.83	23510.19	2.5448	6.8415	3.5433	7.1038
718.18	-3.56	-0.01	-7172.03	0.02	1	1	0	0.01	0.01	7172.03	23735.92	2.5614	6.9097	3.5600	7.1720
719.18	-3.58	-0.01	-7241.73	0.02	1	1	0	0.01	0.01	7241.73	23966.57	2.5780	6.9794	3.5766	7.2417
720.18	-3.59	-0.01	-7313.32	0.02	1	1	0	0.01	0.01	7313.32	24203.47	2.5948	7.0510	3.5934	7.3133
721.18	-3.61	-0.01	-7381.35	0.02	1	1	0	0.01	0.01	7381.35	24428.6	2.6114	7.1190	3.6100	7.3813
722.18	-3.63	-0.01	-7450.57	0.02	1	1	0	0.01	0.01	7450.57	24657.67	2.6281	7.1882	3.6267	7.4506
723.18	-3.64	-0.01	-7521.4	0.02	1	1	0	0.01	0.01	7521.4	24892.13	2.6448	7.2590	3.6433	7.5214
724.18	-3.66	-0.01	-7588.66	0.03	1	1	0	0.01	0.01	7588.66	25114.82	2.6614	7.3263	3.6600	7.5887
725.18	-3.68	-0.01	-7658.25	0.03	1	1	0	0.01	0.01	7658.25	25345.04	2.6781	7.3959	3.6767	7.6582
726.18	-3.69	-0.01	-7727.43	0.03	1	1	0	0.01	0.01	7727.43	25574	2.6948	7.4651	3.6934	7.7274
727.18	-3.71	-0.01	-7796.4	0.03	1	1	0	0.01	0.01	7796.4	25802.17	2.7114	7.5340	3.7100	7.7964
728.18	-3.73	-0.01	-7866.7	0.03	1	1	0	0.01	0.01	7866.7	26034.9	2.7282	7.6043	3.7267	7.8667
729.18	-3.74	-0.01	-7936.22	0.03	1	1	0	0.01	0.01	7936.22	26264.98	2.7448	7.6739	3.7433	7.9362
730.18	-3.76	-0.01	-8006.24	0.03	1	1	0	0.01	0.01	8006.24	26496.68	2.7614	7.7439	3.7600	8.0062
731.18	-3.78	-0.01	-8076.96	0.03	1	1	0	0.01	0.01	8076.96	26730.78	2.7781	7.8146	3.7766	8.0770
732.18	-3.79	-0.01	-8147.48	0.03	1	1	0	0.01	0.01	8147.48	26964.15	2.7948	7.8851	3.7933	8.1475
733.18	-3.81	-0.01	-8217.1	0.03	1	1	0	0.01	0.01	8217.1	27194.61	2.8114	7.9547	3.8100	8.2171
734.18	-3.83	-0.01	-8287.91	0.03	1	1	0	0.01	0.01	8287.91	27428.87	2.8282	8.0255	3.8267	8.2879
735.18	-3.84	-0.01	-8358.13	0.03	1	1	0	0.01	0.01	8358.13	27661.18	2.8448	8.0958	3.8433	8.3581
736.18	-3.86	-0.01	-8430.02	0.03	1	1	0	0.01	0.01	8430.02	27899.22	2.8615	8.1677	3.8600	8.4300
737.18	-3.88	-0.01	-8500.45	0.03	1	1	0	0.01	0.01	8500.45	28132.34	2.8781	8.2381	3.8766	8.5004
738.18	-3.89	-0.01	-8571.54	0.03	1	1	0	0.01	0.01	8571.54	28367.54	2.8948	8.3092	3.8933	8.5715
739.18	-3.91	-0.01	-8643.72	0.03	1	1	0	0.01	0.01	8643.72	28606.43	2.9114	8.3814	3.9100	8.6437
740.18	-3.93	-0.01	-8714.49	0.03	1	1	0	0.01	0.01	8714.49	28840.76	2.9281	8.4521	3.9266	8.7145
741.18	-3.94	-0.01	-8785.6	0.03	1	1	0	0.01	0.01	8785.6	29076.09	2.9447	8.5232	3.9433	8.7856
742.18	-3.96	-0.01	-8857.5	0.03	1	1	0	0.01	0.01	8857.5	29313.91	2.9615	8.5951	3.9600	8.8575
743.18	-3.98	-0.01	-8928.36	0.03	1	1	0	0.01	0.01	8928.36	29548.34	2.9781	8.6660	3.9766	8.9284
744.18	-3.99	-0.01	-9000.07	0.03	1	1	0	0.01	0.01	9000.07	29785.7	2.9948	8.7377	3.9934	9.0001
745.18	-4.01	-0.01	-9069.83	0.03	1	1	0	0.01	0.01	9069.83	30016.55	3.0114	8.8075	4.0100	9.0698
746.18	-4.03	-0.01	-9141.53	0.03	1	1	0	0.01	0.01	9141.52	30253.99	3.0280	8.8792	4.0266	9.1415
747.18	-4.04	-0.01	-9215.14	0.03	1	1	0	0.01	0.01	9215.14	30497.44	3.0447	8.9528	4.0433	9.2151
748.18	-4.06	-0.01	-9288.58	0.03	1	1	0	0.01	0.01	9288.58	30740.65	3.0615	9.0262	4.0600	9.2886
749.18	-4.08	-0.01	-9360.17	0.03	1	1	0	0.01	0.01	9360.17	30977.52	3.0780	9.0978	4.0766	9.3602
750.18	-4.09	-0.01	-9434.14	0.03	1	1	0	0.01	0.01	9434.14	31222.24	3.0948	9.1718	4.0934	9.4341
751.18	-4.11	-0.01	-9504.95	0.03	1	1	0	0.01	0.01	9504.95	31456.71	3.1114	9.2426	4.1100	9.5050
752.18	-4.13	-0.01	-9577.38	0.03	1	1	0	0.01	0.01	9577.38	31696.4	3.1282	9.3150	4.1267	9.5774
753.18	-4.14	-0.01	-9647.97	0.03	1	1	0	0.01	0.01	9647.97	31930	3.1448	9.3856	4.1433	9.6480
754.18	-4.16	-0.01	-9719.34	0.03	1	1	0	0.01	0.01	9719.34	32166.21	3.1614	9.4570	4.1600	9.7193
755.18	-4.18	-0.01	-9790.26	0.03	1	1	0	0.01	0.01	9790.26	32401.05	3.1780	9.5279	4.1766	9.7903
756.18	-4.19	-0.01	-9862.57	0.03	1	1	0	0.01	0.01	9862.57	32640.34	3.1948	9.6002	4.1934	9.8626
757.18	-4.21	-0.01	-9935.96	0.03	1	1	0	0.01	0.01	9935.96	32883.1	3.2114	9.6736	4.2100	9.9360
758.18	-4.23	-0.01	-10010.02	0.03	1	1	0	0.01	0.01	10010.02	33128.22	3.2281	9.7477	4.2267	10.0100
759.18	-4.24	-0.01	-10081.06	0.03	1	1	0	0.01	0.01	10081.06	33363.25	3.2448	9.8187	4.2433	10.0811
760.18	-4.26	-0.01	-10154.09	0.03	1	1	0	0.01	0.01	10154.09	33605.05	3.2614	9.8917	4.2600	10.1541
761.18	-4.28	-0.01	-10225.45	0.03	1	1	0	0.01	0.01	10225.45	33841.2	3.2781	9.9631	4.2766	10.2255
762.18	-4.29	-0.01	-10297.98	0.03	1	1	0	0.01	0.01	10297.98	34081.15	3.2948	10.0356	4.2933	10.2980
763.18	-4.31	-0.01	-10370.45	0.03	1	1	0	0.01	0.01	10370.46	34320.96	3.3114	10.1081	4.3100	10.3705
764.18	-4.33	-0.01	-10442.69	0.03	1	1	0	0.01	0.01	10442.69	34560.14	3.3281	10.1803	4.3267	10.4427
765.18	-4.34	-0.01	-10514.3	0.03	1	1	0	0.01	0.01	10514.3	34797.11	3.3447	10.2519	4.3433	10.5143
766.18	-4.36	-0.01	-10588.45	0.04	1	1	0	0.01	0.01	10588.45	35042.5	3.3614	10.3261	4.3600	10.5885
767.18	-4.38	-0.01	-10660.45	0.04	1	1	0	0.01	0.01	10660.45	35280.75	3.3781	10.3981	4.3767	10.6605
768.18	-4.39	-0.01	-10734.27	0.04	1	1	0	0.01	0.01	10734.27	35525.07	3.3948	10.4719	4.3934	10.7343
769.18	-4.41	-0.01	-10808.6	0.04	1	1	0	0.01	0.01	10808.6	35771.06	3.4114	10.5462	4.4100	10.8086
770.18	-4.43	-0.01	-10882.79	0.04	1	1	0	0.01	0.01	10882.79	36016.59	3.4281	10.6204	4.4267	10.8828
771.18	-4.44	-0.01	-10956.53	0.04	1	1	0	0.01	0.01	10956.53	36260.7	3.4447	10.6942	4.4433	10.9565
772.18	-4.46	-0.01	-11028.02	0.04	1	1	0	0.01	0.01	11028.02	36497.17	3.4614	10.7657	4.4600	11.0280
773.18	-4.48	-0.01	-11099.71	0.04	1	1	0	0.01	0.01	11099.71	36734.51	3.4780	10.8373	4.4766	11.0997
774.18	-4.49	-0.01	-11173.47	0.04	1	1	0	0.01	0.01	11173.47	36978.4	3.4948	10.9111	4.4934	11.1735
775.18	-4.51	-0.01	-11246.01	0.04	1	1	0	0.01	0.01	11246.01	37218.61	3.5114	10.9836	4.5100	11.2460
776.18	-4.53	-0.01	-11320.27	0.04	1	1	0	0.01	0.01	11320.27	37464.46	3.5281	11.0579	4.5267	11.3203
777.18	-4.54	-0.01	-11396.3	0.04	1	1	0	0.01	0.01	11396.3	37716.23	3.5448	11.1339	4.5433	11.3963
778.18	-4.56	-0.01	-11470.84	0.04	1	1	0	0.01	0.01	11470.84	37962.73	3.5614	11.2085	4.5600	11.4708
779.18	-4.58	-0.01	-11546.21	0.04	1	1	0	0.01	0.01	11546.21	38212.21	3.5780	11.2838	4.5766	11.5462
780.18	-4.59	-0.01	-11622.23	0.04	1	1	0	0.01	0.01	11622.23	38463.82	3.5948	11.3599	4.5933	11.6222
781.18	-4.61	-0.01	-11695.45	0.04	1	1	0	0.01	0.01	11695.45	38706.2	3.6114	11.4331	4.6099	11.6955
782.18	-4.63	-0.01	-11770.09	0.04	1	1	0	0.01	0.01	11770.09	38953.2	3.6281	11.5077	4.6267	11.7701
783.18	-4.64	-0.01	-11843.83	0.04	1	1	0	0.01	0.01	11843.83	39197.12	3.6448	11.5815	4.6434	11.8438
784.18	-4.66	-0.01	-11917.19	0.04	1	1	0	0.01	0.01	11917.19	39440.05	3.6614	11.6548	4.6600	11.9172
785.18	-4.68	-0.01	-11990.3	0.04	1	1	0	0.01	0.01	11990.3	39681.94	3.6781	11.7279	4.6766	11.9903
786.18	-4.69	-0.01	-12065.03	0.04	1	1	0	0.01	0.01	12065.03	39929.2	3.6948	11.8027	4.6933	12.0650
787.18	-4.71	-0.01	-12139.74	0.04	1	1	0	0.01	0.01	12139.74	40176.54	3.7114	11.8774	4.7100	12.1397
788.18	-4.73	-0.01	-12216.03	0.04	1	1	0	0.01	0.01	12216.03	40428.91	3.7281	11.9537	4.7267	12.2160
789.18	-4.74	-0.01	-12290.13	0.04	1	1	0	0.01	0.01	12290.13	40674.04	3.7447	12.0278	4.7433	12.2901
790.18	-4.76	-0.01	-12366.1	0.04	1	1	0	0.01	0.01	12366.1	40925.6	3.7614	12.1037	4.7600	12.3661
791.18	-4.78	-0.01	-12441.17	0.04	1	1	0	0.01	0.01	12441.17	41173.99	3.7781	12.1788	4.7767	12.4412
792.18	-4.79	-0.01	-12515.31	0.04	1	1	0	0.01	0.01	12515.31	41419.56	3.7948	12.2529	4.7933	12.5153
793.18	-4.81	-0.01	-12592.68	0.04	1	1	0	0.01	0.01	12592.68	41675.48	3.8114	12.3303	4.8100	12.5927
794.18	-4.83	-0.01	-12668.3	0.04	1	1	0	0.01	0.01	12668.3	41925.79	3.8282	12.4059	4.8267	12.6683
795.18	-4.84	-0.01	-12744.37	0.04	1	1	0	0.01	0.01	12744.37	42177.54	3.8448	12.4820	4.8433	12.7444
796.18	-4.86	-0.01	-12822.54	0.04	1	1	0	0.01	0.01	12822.54	42436.22	3.8614	12.5602	4.8600	12.8225
797.18	-4.88	-0.01	-12902.25	0.04	1	1	0	0.01	0.01	12902.25	42700.02	3.8780	12.6399	4.8766	12.9023
798.18	-4.89	-0.01	-12984.02	0.04	1	1	0	0.01	0.01	12984.02	42970.58	3.8948	12.7217	4.8933	12.9840
799.18	-4.91	-0.01	-13068.66	0.04	1	1	0	0.01	0.01	13068.66	43250.81	3.9115	12.8063	4.9100	13.0687
800.18	-4.93	-0.01	-13154.49	0.04	1	1	0	0.01	0.01	13154.49	43534.76	3.9281	12.8921	4.9267	13.1545
801.18	-4.94	-0.01	-13241.6	0.04	1	1	0	0.01	0.01	13241.59	43822.95	3.9448	12.9792	4.9433	13.2416
802.18	-4.96	-0.01	-13327.88	0.04	1	1	0	0.01	0.01	13327.88	44108.59	3.9615	13.0655	4.9600	13.3279
803.18	-4.98	-0.01	-13413.49	0.04	1	1	0	0.01	0.01	13413.49	44392.07	3.9781	13.1511	4.9767	13.4135
804.18	-4.99	-0.01	-13502.07	0.04	1	1	0	0.01	0.01	13502.07	44685.13	3.9947	13.2397	4.9933	13.5021
805.18	-5.01	-0.01	-13590.48	0.04	1	1	0	0.01	0.01	13590.48	44978.01	4.0114	13.3281	5.0100	13.5905
806.18	-5.03	-0.01	-13679.05	0.05	1	1	0	0.01	0.01	13679.05	45270.99	4.0281	13.4167	5.0266	13.6791
807.18	-5.04	-0.01	-13768.66	0.05	1	1	0	0.01	0.01	13768.66	45567.39	4.0448	13.5063	5.0433	13.7687
808.18	-5.06	-0.01	-13856.03	0.05	1	1	0	0.01	0.01	13856.03	45856.74	4.0614	13.5937	5.0600	13.8560
809.18	-5.08	-0.01	-13945.24	0.05	1	1	0	0.01	0.01	13945.24	46151.92	4.0781	13.6829	5.0766	13.9452
810.18	-5.09	-0.01	-14035.14	0.05	1	1	0	0.01	0.01	14035.14	46449.42	4.0948	13.7728	5.0933	14.0351
811.18	-5.11	-0.01	-14125.73	0.05	1	1	0	0.01	0.01	14125.73	46748.97	4.1114	13.8634	5.1100	14.1257
812.18	-5.13	-0.01	-14216.56	0.05	1	1	0	0.01	0.01	14216.56	47049.77	4.1281	13.9542	5.1266	14.2166
813.18	-5.14	-0.01	-14307.77	0.05	1	1	0	0.01	0.01	14307.77	47351.48	4.1448	14.0454	5.1433	14.3078
814.18	-5.16	-0.01	-14398.94	0.05	1	1	0	0.01	0.01	14398.94	47653.33	4.1614	14.1366	5.1600	14.3989
815.18	-5.18	-0.01	-14492.55	0.05	1	1	0	0.01	0.01	14492.55	47963.12	4.1781	14.2302	5.1767	14.4926
816.18	-5.19	-0.01	-14586.18	0.05	1	1	0	0.01	0.01	14586.18	48272.99	4.1948	14.3238	5.1934	14.5862
817.18	-5.21	-0.01	-14682.62	0.05	1	1	0	0.01	0.01	14682.62	48592.29	4.2115	14.4203	5.2100	14.6826
818.18	-5.23	-0.01	-14779.99	0.05	1	1	0	0.01	0.01	14779.99	48914.39	4.2281	14.5176	5.2267	14.7800
819.18	-5.24	-0.01	-14874.79	0.05	1	1	0	0.01	0.01	14874.79	49228.04	4.2448	14.6124	5.2433	14.8748
820.18	-5.26	-0.01	-14974	0.05	1	1	0	0.01	0.01	14974	49556.52	4.2614	14.7116	5.2600	14.9740
821.18	-5.28	-0.01	-15073.28	0.05	1	1	0	0.01	0.01	15073.28	49884.97	4.2781	14.8109	5.2766	15.0733
822.18	-5.29	-0.01	-15171.91	0.05	1	1	0	0.01	0.01	15171.91	50211.26	4.2948	14.9095	5.2933	15.1719
823.18	-5.31	-0.01	-15274.21	0.05	1	1	0	0.01	0.01	15274.21	50550.04	4.3114	15.0118	5.3100	15.2742
824.18	-5.33	-0.01	-15375.35	0.05	1	1	0	0.01	0.01	15375.35	50884.77	4.3281	15.1130	5.3267	15.3754
825.18	-5.34	-0.01	-15479.12	0.05	1	1	0	0.01	0.01	15479.12	51228.09	4.3448	15.2168	5.3434	15.4791
826.18	-5.36	-0.01	-15584.64	0.05	1	1	0	0.01	0.01	15584.64	51577.33	4.3614	15.3223	5.3600	15.5846
827.18	-5.38	-0.01	-15690.38	0.05	1	1	0	0.01	0.01	15690.38	51927.36	4.3781	15.4280	5.3767	15.6904
828.18	-5.39	-0.01	-15797.36	0.05	1	1	0	0.01	0.01	15797.36	52281.24	4.3947	15.5350	5.3933	15.7974
829.18	-5.41	-0.01	-15907.05	0.05	1	1	0	0.01	0.01	15907.05	52644.3	4.4114	15.6447	5.4100	15.9071
830.18	-5.43	-0.01	-16015.26	0.05	1	1	0	0.01	0.01	16015.26	53002.49	4.4281	15.7529	5.4266	16.0153
831.18	-5.44	-0.01	-16126.51	0.05	1	1	0	0.01	0.01	16126.51	53370.61	4.4448	15.8641	5.4434	16.1265
832.18	-5.46	-0.01	-16234.67	0.05	1	1	0	0.01	0.01	16234.67	53728.47	4.4615	15.9723	5.4600	16.2347
833.18	-5.48	-0.01	-16345.67	0.05	1	1	0	0.01	0.01	16345.67	54095.9	4.4781	16.0833	5.4767	16.3457
834.18	-5.49	-0.01	-16456.74	0.05	1	1	0	0.01	0.01	16456.74	54463.5	4.4948	16.1944	5.4933	16.4567
835.18	-5.51	-0.01	-16566.73	0.05	1	1	0	0.01	0.01	16566.73	54827.3	4.5114	16.3044	5.5100	16.5667
836.18	-5.53	-0.01	-16677.96	0.06	1	1	0	0.01	0.01	16677.96	55195.75	4.5281	16.4156	5.5266	16.6780
837.18	-5.54	-0.01	-16790.51	0.06	1	1	0	0.01	0.01	16790.51	55568.23	4.5448	16.5281	5.5433	16.7905
838.18	-5.56	-0.01	-16904.02	0.06	1	1	0	0.01	0.01	16904.02	55943.75	4.5614	16.6417	5.5600	16.9040
839.18	-5.58	-0.01	-17016.82	0.06	1	1	0	0.01	0.01	17016.82	56317.26	4.5781	16.7545	5.5766	17.0168
840.18	-5.59	-0.01	-17130.15	0.06	1	1	0	0.01	0.01	17130.15	56692.26	4.5948	16.8678	5.5934	17.1302
841.18	-5.61	-0.01	-17242.92	0.06	1	1	0	0.01	0.01	17242.92	57065.37	4.6114	16.9806	5.6100	17.2429
842.18	-5.63	-0.01	-17356.4	0.06	1	1	0	0.01	0.01	17356.4	57441.03	4.6281	17.0940	5.6266	17.3564
843.18	-5.64	-0.01	-17470.27	0.06	1	1	0	0.01	0.01	17470.27	57817.83	4.6448	17.2079	5.6433	17.4703
844.18	-5.66	-0.01	-17583.73	0.06	1	1	0	0.01	0.01	17583.73	58193.46	4.6614	17.3214	5.6600	17.5837
845.18	-5.68	-0.01	-17701.84	0.06	1	1	0	0.01	0.01	17701.85	58584.3	4.6781	17.4395	5.6767	17.7018
846.18	-5.69	-0.01	-17818.89	0.06	1	1	0	0.01	0.01	17818.89	58971.62	4.6948	17.5565	5.6933	17.8189
847.18	-5.71	-0.01	-17941.05	0.06	1	1	0	0.01	0.01	17941.05	59375.77	4.7114	17.6787	5.7100	17.9411
848.18	-5.73	-0.01	-18061.63	0.06	1	1	0	0.01	0.01	18061.63	59775	4.7281	17.7993	5.7267	18.0616
849.18	-5.74	-0.01	-18180.29	0.06	1	1	0	0.01	0.01	18180.29	60167.83	4.7448	17.9179	5.7434	18.1803
850.18	-5.76	-0.01	-18300.93	0.06	1	1	0	0.01	0.01	18300.93	60566.55	4.7614	18.0386	5.7600	18.3009
851.18	-5.78	-0.01	-18422.48	0.06	1	1	0	0.01	0.01	18422.48	60969.16	4.7781	18.1601	5.7766	18.4225
852.18	-5.79	-0.01	-18545.36	0.06	1	1	0	0.01	0.01	18545.36	61376.03	4.7947	18.2830	5.7933	18.5454
853.18	-5.81	-0.01	-18675	0.06	1	1	0	0.01	0.01	18675	61804.93	4.8114	18.4126	5.8100	18.6750
854.18	-5.83	-0.01	-18801.71	0.06	1	1	0	0.01	0.01	18801.71	62224.19	4.8281	18.5393	5.8266	18.8017
855.18	-5.84	-0.01	-18930.79	0.06	1	1	0	0.01	0.01	18930.79	62651.4	4.8448	18.6684	5.8434	18.9308
856.18	-5.86	-0.01	-19062.71	0.06	1	1	0	0.01	0.01	19062.71	63087.89	4.8614	18.8003	5.8600	19.0627
857.18	-5.88	-0.01	-19198.4	0.06	1	1	0	0.01	0.01	19198.4	63537.18	4.8781	18.9360	5.8767	19.1984
858.18	-5.89	-0.01	-19335.41	0.06	1	1	0	0.01	0.01	19335.41	63990.46	4.8947	19.0730	5.8933	19.3354
859.18	-5.91	-0.01	-19476.13	0.06	1	1	0	0.01	0.01	19476.13	64456.13	4.9114	19.2138	5.9100	19.4761
860.18	-5.93	-0.01	-19621.2	0.06	1	1	0	0.01	0.01	19621.2	64936.13	4.9280	19.3588	5.9266	19.6212
861.18	-5.94	-0.01	-19770.66	0.07	1	1	0	0.01	0.01	19770.66	65430.89	4.9448	19.5083	5.9433	19.7707
862.18	-5.96	-0.01	-19919.76	0.07	1	1	0	0.01	0.01	19919.77	65924.31	4.9614	19.6574	5.9600	19.9198
863.18	-5.98	-0.01	-20070.12	0.07	1	1	0	0.01	0.01	20070.12	66421.77	4.9781	19.8078	5.9767	20.0701
864.18	-5.99	-0.01	-20221.7	0.07	1	1	0	0.01	0.01	20221.71	66923.35	4.9948	19.9593	5.9933	20.2217
865.18	-6.01	-0.01	-20371.36	0.07	1	1	0	0.01	0.01	20371.36	67418.92	5.0115	20.1090	6.0100	20.3714
866.18	-6.03	-0.01	-20522.64	0.07	1	1	0	0.01	0.01	20522.64	67919.46	5.0280	20.2603	6.0266	20.5226
867.18	-6.04	-0.01	-20677.22	0.07	1	1	0	0.01	0.01	20677.22	68430.97	5.0448	20.4149	6.0433	20.6772
868.18	-6.06	-0.01	-20831.81	0.07	1	1	0	0.01	0.01	20831.8	68942.87	5.0614	20.5694	6.0600	20.8318
869.18	-6.08	-0.01	-20987.52	0.07	1	1	0	0.01	0.01	20987.52	69458.16	5.0780	20.7252	6.0766	20.9875
870.18	-6.09	-0.01	-21145.85	0.07	1	1	0	0.01	0.01	21145.85	69982.1	5.0947	20.8835	6.0933	21.1459
871.18	-6.11	-0.01	-21306.65	0.07	1	1	0	0.01	0.01	21306.65	70514.07	5.1115	21.0443	6.1100	21.3067
872.18	-6.13	-0.01	-21466.88	0.07	1	1	0	0.01	0.01	21466.88	71044.69	5.1281	21.2045	6.1267	21.4669
873.18	-6.14	-0.01	-21625.03	0.07	1	1	0	0.01	0.01	21625.03	71567.89	5.1448	21.3627	6.1434	21.6250
874.18	-6.16	-0.01	-21782.78	0.07	1	1	0	0.01	0.01	21782.78	72089.63	5.1614	21.5204	6.1600	21.7828
875.18	-6.18	-0.01	-21945.33	0.07	1	1	0	0.01	0.01	21945.33	72627.91	5.1780	21.6830	6.1766	21.9453
876.18	-6.19	-0.01	-22105.71	0.07	1	1	0	0.01	0.01	22105.71	73158.74	5.1947	21.8433	6.1933	22.1057
877.18	-6.21	-0.01	-22268.08	0.07	1	1	0	0.01	0.01	22268.08	73695.74	5.2114	22.0057	6.2100	22.2681
878.18	-6.23	-0.01	-22433.53	0.07	1	1	0	0.01	0.01	22433.53	74243.5	5.2281	22.1712	6.2266	22.4335
879.18	-6.24	-0.01	-22597.3	0.07	1	1	0	0.01	0.01	22597.3	74785.28	5.2448	22.3349	6.2434	22.5973
880.18	-6.26	-0.01	-22764.28	0.08	1	1	0	0.01	0.01	22764.28	75338.27	5.2614	22.5019	6.2600	22.7643
881.18	-6.28	-0.01	-22933.13	0.08	1	1	0	0.01	0.01	22933.13	75897	5.2781	22.6708	6.2767	22.9331
882.18	-6.29	-0.01	-23098.81	0.08	1	1	0	0.01	0.01	23098.81	76445.41	5.2947	22.8364	6.2933	23.0988
883.18	-6.31	-0.01	-23268.53	0.08	1	1	0	0.01	0.01	23268.53	77007.01	5.3114	23.0062	6.3100	23.2685
884.18	-6.33	-0.01	-23437.31	0.08	1	1	0	0.01	0.01	23437.31	77565.62	5.3281	23.1749	6.3267	23.4373
885.18	-6.34	-0.01	-23606.96	0.08	1	1	0	0.01	0.01	23606.96	78127.26	5.3448	23.3446	6.3433	23.6070
886.18	-6.36	-0.01	-23778.89	0.08	1	1	0	0.01	0.01	23778.89	78696.05	5.3613	23.5165	6.3599	23.7789
887.18	-6.38	-0.01	-23950.38	0.08	1	1	0	0.01	0.01	23950.38	79263.72	5.3781	23.6880	6.3767	23.9504
888.18	-6.39	-0.01	-24122.59	0.08	1	1	0	0.01	0.01	24122.59	79833.47	5.3948	23.8602	6.3933	24.1226
889.18	-6.41	-0.01	-24296.15	0.08	1	1	0	0.01	0.01	24296.14	80407.83	5.4115	24.0338	6.4100	24.2962
890.18	-6.43	-0.01	-24463.23	0.08	1	1	0	0.01	0.01	24463.23	80960.79	5.4280	24.2009	6.4266	24.4632
891.18	-6.44	-0.01	-24635.93	0.08	1	1	0	0.01	0.01	24635.94	81532.27	5.4448	24.3736	6.4433	24.6359
892.18	-6.46	-0.01	-24807.72	0.08	1	1	0	0.01	0.01	24807.72	82101.16	5.4614	24.5454	6.4600	24.8077
893.18	-6.48	-0.01	-24980.75	0.08	1	1	0	0.01	0.01	24980.75	82673.73	5.4780	24.7184	6.4766	24.9808
893.29	-6.48	-0.01	-25000.1	0.08	1	1	0	0.01	0.01	25000.1	82737.89	5.4798	24.7377	6.4784	25.0001
893.29	-6.48	-0.01	-25000.44	0.08	1	1	0	0.01	0.01	25000.44	82739	5.4799	24.7381	6.4784	25.0004
894.29	-6.46	-0.01	-24852.03	0.08	1	1	0	0.01	0.01	24852.03	82247.24	5.4640	24.5897	6.4626	24.8520
895.06	-6.45	-0.01	-24601.5	0.08	1	1	0	0.01	0.01	24601.5	81418.63	5.4506	24.3391	6.4492	24.6015
895.76	-6.44	-0.01	-24351.2	0.08	1	1	0	0.01	0.01	24351.2	80590.34	5.4388	24.0888	6.4373	24.3512
896.51	-6.42	-0.01	-24100.95	0.08	1	1	0	0.01	0.01	24100.95	79762.32	5.4263	23.8386	6.4248	24.1010
897.29	-6.41	-0.01	-23850.38	0.08	1	1	0	0.01	0.01	23850.38	78932.53	5.4132	23.5880	6.4117	23.8504
898.08	-6.4	-0.01	-23600.02	0.08	1	1	0	0.01	0.01	23600.02	78103.96	5.4000	23.3377	6.3986	23.6000
898.89	-6.38	-0.01	-23349.8	0.08	1	1	0	0.01	0.01	23349.8	77276.08	5.3864	23.0874	6.3850	23.3498
899.73	-6.37	-0.01	-23099.61	0.08	1	1	0	0.01	0.01	23099.61	76448.02	5.3725	22.8372	6.3711	23.0996
900.57	-6.36	-0.01	-22849.58	0.08	1	1	0	0.01	0.01	22849.58	75620.44	5.3584	22.5872	6.3570	22.8496
901.44	-6.34	-0.01	-22599.25	0.07	1	1	0	0.01	0.01	22599.25	74791.98	5.3440	22.3369	6.3426	22.5993
902.32	-6.33	-0.01	-22349.03	0.07	1	1	0	0.01	0.01	22349.03	73964.02	5.3292	22.0867	6.3278	22.3490
903.23	-6.31	-0.01	-22098.67	0.07	1	1	0	0.01	0.01	22098.67	73135.45	5.3142	21.8363	6.3127	22.0987
904.14	-6.3	-0.01	-21848.54	0.07	1	1	0	0.01	0.01	21848.54	72307.7	5.2990	21.5862	6.2976	21.8485
905.07	-6.28	-0.01	-21598.15	0.07	1	1	0	0.01	0.01	21598.15	71478.6	5.2835	21.3358	6.2821	21.5982
906.01	-6.27	-0.01	-21348	0.07	1	1	0	0.01	0.01	21348	70651.04	5.2678	21.0856	6.2664	21.3480
906.96	-6.25	-0.01	-21097.99	0.07	1	1	0	0.01	0.01	21097.99	69823.56	5.2521	20.8356	6.2506	21.0980
907.93	-6.23	-0.01	-20847.69	0.07	1	1	0	0.01	0.01	20847.69	68995.32	5.2358	20.5853	6.2344	20.8477
908.92	-6.22	-0.01	-20597.31	0.07	1	1	0	0.01	0.01	20597.31	68166.64	5.2194	20.3349	6.2179	20.5973
909.92	-6.2	-0.01	-20349.13	0.07	1	1	0	0.01	0.01	20349.13	67345.16	5.2027	20.0868	6.2012	20.3491
910.92	-6.18	-0.01	-20109.67	0.07	1	1	0	0.01	0.01	20109.67	66552.58	5.1860	19.8473	6.1846	20.1097
911.92	-6.17	-0.01	-19871.85	0.07	1	1	0	0.01	0.01	19871.85	65765.62	5.1694	19.6095	6.1680	19.8719
912.92	-6.15	-0.01	-19639.66	0.07	1	1	0	0.01	0.01	19639.66	64997.03	5.1528	19.3773	6.1513	19.6397
913.92	-6.13	-0.01	-19408.02	0.06	1	1	0	0.01	0.01	19408.02	64230.46	5.1360	19.1457	6.1346	19.4080
914.92	-6.12	-0.01	-19177.86	0.06	1	1	0	0.01	0.01	19177.86	63468.78	5.1193	18.9155	6.1179	19.1779
915.92	-6.1	-0.01	-18948.2	0.06	1	1	0	0.01	0.01	18948.2	62708.73	5.1027	18.6858	6.1012	18.9482
916.92	-6.08	-0.01	-18719.85	0.06	1	1	0	0.01	0.01	18719.85	61953	5.0860	18.4575	6.0846	18.7199
917.92	-6.07	-0.01	-18496.11	0.06	1	1	0	0.01	0.01	18496.11	61212.6	5.0694	18.2337	6.0679	18.4961
918.92	-6.05	-0.01	-18281.9	0.06	1	1	0	0.01	0.01	18281.9	60503.6	5.0527	18.0195	6.0513	18.2819
919.92	-6.03	-0.01	-18069.88	0.06	1	1	0	0.01	0.01	18069.88	59801.82	5.0361	17.8075	6.0346	18.0699
920.92	-6.02	-0.01	-17861.49	0.06	1	1	0	0.01	0.01	17861.49	59112.26	5.0194	17.5991	6.0179	17.8615
921.92	-6	-0.01	-17658.17	0.06	1	1	0	0.01	0.01	17658.17	58439.44	5.0027	17.3958	6.0013	17.6582
922.92	-5.98	-0.01	-17457.14	0.06	1	1	0	0.01	0.01	17457.14	57774.11	4.9860	17.1948	5.9846	17.4571
923.92	-5.97	-0.01	-17261.88	0.06	1	1	0	0.01	0.01	17261.88	57127.84	4.9694	16.9995	5.9680	17.2619
924.92	-5.95	-0.01	-17071.62	0.06	1	1	0	0.01	0.01	17071.62	56498.26	4.9527	16.8093	5.9513	17.0716
925.92	-5.93	-0.01	-16885.11	0.06	1	1	0	0.01	0.01	16885.11	55880.97	4.9360	16.6227	5.9346	16.8851
926.92	-5.92	-0.01	-16701.93	0.06	1	1	0	0.01	0.01	16701.93	55275	4.9194	16.4396	5.9179	16.7019
927.92	-5.9	-0.01	-16520.42	0.05	1	1	0	0.01	0.01	16520.42	54674.21	4.9027	16.2581	5.9012	16.5204
928.92	-5.88	-0.01	-16343.83	0.05	1	1	0	0.01	0.01	16343.83	54089.66	4.8860	16.0815	5.8846	16.3438
929.92	-5.87	-0.01	-16174.08	0.05	1	1	0	0.01	0.01	16174.08	53527.96	4.8694	15.9117	5.8680	16.1741
930.92	-5.85	-0.01	-16007.31	0.05	1	1	0	0.01	0.01	16007.31	52975.88	4.8527	15.7449	5.8512	16.0073
931.92	-5.83	-0.01	-15846.2	0.05	1	1	0	0.01	0.01	15846.2	52442.84	4.8360	15.5838	5.8346	15.8462
932.92	-5.82	-0.01	-15690.79	0.05	1	1	0	0.01	0.01	15690.79	51928.5	4.8194	15.4284	5.8179	15.6908
933.92	-5.8	-0.01	-15536.73	0.05	1	1	0	0.01	0.01	15536.73	51418.72	4.8027	15.2744	5.8013	15.5367
934.92	-5.78	-0.01	-15384.9	0.05	1	1	0	0.01	0.01	15384.9	50916.12	4.7861	15.1225	5.7846	15.3849
935.92	-5.77	-0.01	-15237.09	0.05	1	1	0	0.01	0.01	15237.09	50427.3	4.7694	14.9747	5.7680	15.2371
936.92	-5.75	-0.01	-15090.63	0.05	1	1	0	0.01	0.01	15090.63	49942.24	4.7527	14.8283	5.7513	15.0906
937.92	-5.73	-0.01	-14949.9	0.05	1	1	0	0.01	0.01	14949.9	49476.54	4.7361	14.6875	5.7346	14.9499
938.92	-5.72	-0.01	-14806.13	0.05	1	1	0	0.01	0.01	14806.13	49000.85	4.7194	14.5438	5.7179	14.8061
939.92	-5.7	-0.01	-14665.36	0.05	1	1	0	0.01	0.01	14665.36	48534.87	4.7027	14.4030	5.7013	14.6654
940.92	-5.68	-0.01	-14526.62	0.05	1	1	0	0.01	0.01	14526.63	48075.86	4.6860	14.2643	5.6846	14.5266
941.92	-5.67	-0.01	-14388.73	0.05	1	1	0	0.01	0.01	14388.73	47619.38	4.6694	14.1264	5.6680	14.3887
942.92	-5.65	-0.01	-14253.1	0.05	1	1	0	0.01	0.01	14253.1	47170.38	4.6527	13.9907	5.6512	14.2531
943.92	-5.63	-0.01	-14120.77	0.05	1	1	0	0.01	0.01	14120.77	46732.53	4.6361	13.8584	5.6346	14.1208
944.92	-5.62	-0.01	-13986.99	0.05	1	1	0	0.01	0.01	13986.99	46289.82	4.6194	13.7246	5.6180	13.9870
945.92	-5.6	-0.01	-13856.87	0.05	1	1	0	0.01	0.01	13856.87	45858.97	4.6028	13.5945	5.6013	13.8569
946.92	-5.58	-0.01	-13725.11	0.05	1	1	0	0.01	0.01	13725.11	45423.15	4.5860	13.4627	5.5846	13.7251
947.92	-5.57	-0.01	-13594.79	0.04	1	1	0	0.01	0.01	13594.79	44991.76	4.5694	13.3324	5.5679	13.5948
948.92	-5.55	-0.01	-13468.96	0.04	1	1	0	0.01	0.01	13468.96	44575.41	4.5527	13.2066	5.5512	13.4690
949.92	-5.53	-0.01	-13346.23	0.04	1	1	0	0.01	0.01	13346.23	44169.16	4.5361	13.0839	5.5346	13.3462
950.92	-5.52	-0.01	-13224.49	0.04	1	1	0	0.01	0.01	13224.49	43766.24	4.5194	12.9621	5.5179	13.2245
951.92	-5.5	-0.01	-13105.75	0.04	1	1	0	0.01	0.01	13105.75	43373.26	4.5027	12.8434	5.5013	13.1058
952.92	-5.48	-0.01	-12984.93	0.04	1	1	0	0.01	0.01	12984.93	42973.47	4.4860	12.7226	5.4846	12.9849
953.92	-5.47	-0.01	-12867.65	0.04	1	1	0	0.01	0.01	12867.65	42585.35	4.4694	12.6053	5.4680	12.8677
954.92	-5.45	-0.01	-12750.12	0.04	1	1	0	0.01	0.01	12750.12	42196.31	4.4527	12.4878	5.4512	12.7501
955.92	-5.43	-0.01	-12633.12	0.04	1	1	0	0.01	0.01	12633.12	41809.13	4.4360	12.3708	5.4346	12.6331
956.92	-5.42	-0.01	-12519.79	0.04	1	1	0	0.01	0.01	12519.79	41434.1	4.4194	12.2574	5.4179	12.5198
957.92	-5.4	-0.01	-12407.29	0.04	1	1	0	0.01	0.01	12407.29	41061.59	4.4027	12.1449	5.4013	12.4073
958.92	-5.38	-0.01	-12296.66	0.04	1	1	0	0.01	0.01	12296.66	40695.5	4.3860	12.0343	5.3846	12.2967
959.92	-5.37	-0.01	-12192.51	0.04	1	1	0	0.01	0.01	12192.51	40350.93	4.3694	11.9301	5.3679	12.1925
960.92	-5.35	-0.01	-12088.9	0.04	1	1	0	0.01	0.01	12088.9	40008.15	4.3527	11.8265	5.3512	12.0889
961.92	-5.33	-0.01	-11986.82	0.04	1	1	0	0.01	0.01	11986.83	39670.24	4.3361	11.7245	5.3346	11.9868
962.92	-5.32	-0.01	-11886.99	0.04	1	1	0	0.01	0.01	11886.99	39339.81	4.3194	11.6246	5.3179	11.8870
963.92	-5.3	-0.01	-11786.37	0.04	1	1	0	0.01	0.01	11786.37	39006.9	4.3027	11.5240	5.3012	11.7864
964.92	-5.28	-0.01	-11688.05	0.04	1	1	0	0.01	0.01	11688.05	38681.4	4.2860	11.4257	5.2846	11.6881
965.92	-5.27	-0.01	-11589.71	0.04	1	1	0	0.01	0.01	11589.71	38356	4.2694	11.3273	5.2680	11.5897
966.92	-5.25	-0.01	-11491.54	0.04	1	1	0	0.01	0.01	11491.54	38031.16	4.2527	11.2292	5.2513	11.4915
967.92	-5.23	-0.01	-11396.55	0.04	1	1	0	0.01	0.01	11396.55	37716.68	4.2361	11.1342	5.2346	11.3966
968.92	-5.22	-0.01	-11300.27	0.04	1	1	0	0.01	0.01	11300.27	37398.14	4.2194	11.0379	5.2179	11.3003
969.92	-5.2	-0.01	-11206.64	0.04	1	1	0	0.01	0.01	11206.64	37088.17	4.2027	10.9443	5.2012	11.2066
970.92	-5.18	-0.01	-11114.19	0.04	1	1	0	0.01	0.01	11114.19	36782.38	4.1860	10.8518	5.1846	11.1142
971.92	-5.17	-0.01	-11022.2	0.04	1	1	0	0.01	0.01	11022.2	36477.81	4.1694	10.7598	5.1679	11.0222
972.92	-5.15	-0.01	-10932.37	0.04	1	1	0	0.01	0.01	10932.37	36180.64	4.1527	10.6700	5.1512	10.9324
973.92	-5.13	-0.01	-10841.51	0.04	1	1	0	0.01	0.01	10841.51	35879.84	4.1360	10.5791	5.1346	10.8415
974.92	-5.12	-0.01	-10749.72	0.04	1	1	0	0.01	0.01	10749.72	35575.87	4.1194	10.4874	5.1179	10.7497
975.92	-5.1	-0.01	-10660.72	0.04	1	1	0	0.01	0.01	10660.72	35281.44	4.1027	10.3984	5.1012	10.6607
976.92	-5.08	-0.01	-10570.93	0.03	1	1	0	0.01	0.01	10570.93	34984.34	4.0860	10.3086	5.0846	10.5709
977.92	-5.07	-0.01	-10481.95	0.03	1	1	0	0.01	0.01	10481.95	34689.77	4.0694	10.2196	5.0679	10.4820
978.92	-5.05	-0.01	-10397.27	0.03	1	1	0	0.01	0.01	10397.27	34409.64	4.0527	10.1349	5.0513	10.3973
979.92	-5.03	-0.01	-10315.11	0.03	1	1	0	0.01	0.01	10315.11	34137.66	4.0361	10.0527	5.0346	10.3151
980.92	-5.02	-0.01	-10234.8	0.03	1	1	0	0.01	0.01	10234.8	33871.95	4.0194	9.9724	5.0179	10.2348
981.92	-5	-0.01	-10155.07	0.03	1	1	0	0.01	0.01	10155.07	33608.13	4.0027	9.8927	5.0012	10.1551
982.92	-4.98	-0.01	-10075.49	0.03	1	1	0	0.01	0.01	10075.49	33344.69	3.9860	9.8131	4.9846	10.0755
983.92	-4.97	-0.01	-9997.78	0.03	1	1	0	0.01	0.01	9997.78	33087.53	3.9694	9.7354	4.9679	9.9978
984.92	-4.95	-0.01	-9920.02	0.03	1	1	0	0.01	0.01	9920.02	32830.1	3.9527	9.6577	4.9512	9.9200
985.92	-4.93	-0.01	-9843.29	0.03	1	1	0	0.01	0.01	9843.29	32576.2	3.9360	9.5809	4.9346	9.8433
986.92	-4.92	-0.01	-9766.87	0.03	1	1	0	0.01	0.01	9766.87	32323.3	3.9194	9.5045	4.9179	9.7669
987.92	-4.9	-0.01	-9689.08	0.03	1	1	0	0.01	0.01	9689.08	32065.82	3.9026	9.4267	4.9012	9.6891
988.92	-4.88	-0.01	-9611.85	0.03	1	1	0	0.01	0.01	9611.85	31810.24	3.8860	9.3495	4.8846	9.6118
989.92	-4.87	-0.01	-9538	0.03	1	1	0	0.01	0.01	9538	31565.78	3.8694	9.2756	4.8679	9.5380
990.92	-4.85	-0.01	-9462.73	0.03	1	1	0	0.01	0.01	9462.73	31316.69	3.8527	9.2004	4.8513	9.4627
991.92	-4.83	-0.01	-9389.4	0.03	1	1	0	0.01	0.01	9389.4	31074.14	3.8361	9.1270	4.8346	9.3894
992.92	-4.82	-0.01	-9316.66	0.03	1	1	0	0.01	0.01	9316.66	30833.35	3.8194	9.0543	4.8179	9.3167
993.92	-4.8	-0.01	-9240.72	0.03	1	1	0	0.01	0.01	9240.72	30581.96	3.8027	8.9784	4.8012	9.2407
994.92	-4.78	-0.01	-9166.84	0.03	1	1	0	0.01	0.01	9166.84	30337.6	3.7860	8.9045	4.7846	9.1668
995.92	-4.77	-0.01	-9094.79	0.03	1	1	0	0.01	0.01	9094.79	30099.1	3.7694	8.8324	4.7679	9.0948
996.92	-4.75	-0.01	-9022.25	0.03	1	1	0	0.01	0.01	9022.25	29858.9	3.7527	8.7599	4.7513	9.0223
997.92	-4.73	-0.01	-8951.05	0.03	1	1	0	0.01	0.01	8951.05	29623.35	3.7360	8.6887	4.7346	8.9510
998.92	-4.72	-0.01	-8878.58	0.03	1	1	0	0.01	0.01	8878.58	29383.57	3.7194	8.6162	4.7179	8.8786
999.92	-4.7	-0.01	-8808.11	0.03	1	1	0	0.01	0.01	8808.11	29150.26	3.7027	8.5458	4.7013	8.8081
1000.92	-4.68	-0.01	-8738.95	0.03	1	1	0	0.01	0.01	8738.95	28921.39	3.6860	8.4766	4.6846	8.7389
1001.92	-4.67	-0.01	-8668.12	0.03	1	1	0	0.01	0.01	8668.12	28686.95	3.6694	8.4058	4.6680	8.6681
1002.92	-4.65	-0.01	-8600.11	0.03	1	1	0	0.01	0.01	8600.11	28461.73	3.6527	8.3377	4.6513	8.6001
1003.92	-4.63	-0.01	-8531.25	0.03	1	1	0	0.01	0.01	8531.25	28234.06	3.6360	8.2689	4.6346	8.5312
1004.92	-4.62	-0.01	-8462.31	0.03	1	1	0	0.01	0.01	8462.31	28005.91	3.6194	8.2000	4.6180	8.4623
1005.92	-4.6	-0.01	-8393.9	0.03	1	1	0	0.01	0.01	8393.9	27779.4	3.6027	8.1315	4.6012	8.3939
1006.92	-4.58	-0.01	-8325.25	0.03	1	1	0	0.01	0.01	8325.25	27552.26	3.5860	8.0629	4.5846	8.3253
1007.92	-4.57	-0.01	-8256.95	0.03	1	1	0	0.01	0.01	8256.95	27326.1	3.5694	7.9946	4.5680	8.2569
1008.92	-4.55	-0.01	-8189.06	0.03	1	1	0	0.01	0.01	8189.06	27101.39	3.5527	7.9267	4.5513	8.1891
1009.92	-4.53	-0.01	-8121.38	0.03	1	1	0	0.01	0.01	8121.38	26877.58	3.5360	7.8590	4.5346	8.1214
1010.92	-4.52	-0.01	-8055.02	0.03	1	1	0	0.01	0.01	8055.02	26657.84	3.5194	7.7927	4.5180	8.0550
1011.92	-4.5	-0.01	-7989.19	0.03	1	1	0	0.01	0.01	7989.19	26439.97	3.5027	7.7268	4.5012	7.9892
1012.92	-4.48	-0.01	-7922.82	0.03	1	1	0	0.01	0.01	7922.82	26220.43	3.4860	7.6605	4.4846	7.9228
1013.92	-4.47	-0.01	-7858.48	0.03	1	1	0	0.01	0.01	7858.48	26007.42	3.4694	7.5961	4.4680	7.8585
1014.92	-4.45	-0.01	-7794.19	0.03	1	1	0	0.01	0.01	7794.19	25794.64	3.4527	7.5318	4.4513	7.7942
1015.92	-4.43	-0.01	-7729.49	0.03	1	1	0	0.01	0.01	7729.49	25580.63	3.4361	7.4671	4.4346	7.7295
1016.92	-4.42	-0.01	-7664	0.03	1	1	0	0.01	0.01	7664	25363.84	3.4194	7.4016	4.4180	7.6640
1017.92	-4.4	-0.01	-7597.29	0.03	1	1	0	0.01	0.01	7597.29	25143.05	3.4027	7.3349	4.4012	7.5973
1018.92	-4.38	-0.01	-7530.82	0.02	1	1	0	0.01	0.01	7530.82	24923.09	3.3860	7.2685	4.3846	7.5308
1019.92	-4.37	-0.01	-7467.74	0.02	1	1	0	0.01	0.01	7467.74	24714.34	3.3694	7.2054	4.3679	7.4677
1020.92	-4.35	-0.01	-7404.08	0.02	1	1	0	0.01	0.01	7404.08	24503.75	3.3527	7.1417	4.3513	7.4041
1021.92	-4.33	-0.01	-7340.85	0.02	1	1	0	0.01	0.01	7340.85	24294.47	3.3360	7.0785	4.3346	7.3408
1022.92	-4.32	-0.01	-7277.74	0.02	1	1	0	0.01	0.01	7277.74	24085.57	3.3194	7.0154	4.3179	7.2777
1023.92	-4.3	-0.01	-7212	0.02	1	1	0	0.01	0.01	7212	23867.98	3.3027	6.9496	4.3012	7.2120
1024.92	-4.28	-0.01	-7150.13	0.02	1	1	0	0.01	0.01	7150.13	23663.22	3.2860	6.8878	4.2846	7.1501
1025.92	-4.27	-0.01	-7085.13	0.02	1	1	0	0.01	0.01	7085.13	23448.08	3.2693	6.8228	4.2679	7.0851
1026.92	-4.25	-0.01	-7023.85	0.02	1	1	0	0.01	0.01	7023.85	23245.27	3.2527	6.7615	4.2513	7.0238
1027.92	-4.23	-0.01	-6960.74	0.02	1	1	0	0.01	0.01	6960.74	23036.39	3.2360	6.6984	4.2346	6.9607
1028.92	-4.22	-0.01	-6899.18	0.02	1	1	0	0.01	0.01	6899.18	22832.65	3.2194	6.6368	4.2180	6.8992
1029.92	-4.2	-0.01	-6836.74	0.02	1	1	0	0.01	0.01	6836.74	22625.96	3.2027	6.5744	4.2012	6.8367
1030.92	-4.18	-0.01	-6775.17	0.02	1	1	0	0.01	0.01	6775.17	22422.26	3.1860	6.5128	4.1846	6.7752
1031.92	-4.17	-0.01	-6714.24	0.02	1	1	0	0.01	0.01	6714.24	22220.63	3.1694	6.4519	4.1679	6.7142
1032.92	-4.15	-0.01	-6655.04	0.02	1	1	0	0.01	0.01	6655.04	22024.67	3.1527	6.3927	4.1513	6.6550
1033.92	-4.13	-0.01	-6595.41	0.02	1	1	0	0.01	0.01	6595.41	21827.33	3.1360	6.3331	4.1346	6.5954
1034.92	-4.12	-0.01	-6534.65	0.02	1	1	0	0.01	0.01	6534.65	21626.28	3.1194	6.2723	4.1180	6.5346
1035.92	-4.1	-0.01	-6473.93	0.02	1	1	0	0.01	0.01	6473.93	21425.29	3.1026	6.2116	4.1012	6.4739
1036.92	-4.08	-0.01	-6411.86	0.02	1	1	0	0.01	0.01	6411.86	21219.85	3.0860	6.1495	4.0846	6.4119
1037.92	-4.07	-0.01	-6351.73	0.02	1	1	0	0.01	0.01	6351.73	21020.88	3.0694	6.0894	4.0679	6.3517
1038.92	-4.05	-0.01	-6293.88	0.02	1	1	0	0.01	0.01	6293.88	20829.49	3.0527	6.0315	4.0513	6.2939
1039.92	-4.03	-0.01	-6233.04	0.02	1	1	0	0.01	0.01	6233.04	20628.11	3.0360	5.9707	4.0346	6.2330
1040.92	-4.02	-0.01	-6174.67	0.02	1	1	0	0.01	0.01	6174.67	20434.92	3.0194	5.9123	4.0180	6.1747
1041.92	-4	-0.01	-6115.38	0.02	1	1	0	0.01	0.01	6115.38	20238.72	3.0027	5.8530	4.0012	6.1154
1042.92	-3.98	-0.01	-6056.44	0.02	1	1	0	0.01	0.01	6056.44	20043.73	2.9860	5.7941	3.9846	6.0564
1043.92	-3.97	-0.01	-5998.35	0.02	1	1	0	0.01	0.01	5998.35	19851.44	2.9694	5.7360	3.9679	5.9984
1044.92	-3.95	-0.01	-5939.32	0.02	1	1	0	0.01	0.01	5939.32	19656.04	2.9527	5.6770	3.9513	5.9393
1045.92	-3.93	-0.01	-5880.72	0.02	1	1	0	0.01	0.01	5880.72	19462.1	2.9360	5.6184	3.9346	5.8807
1046.92	-3.92	-0.01	-5823.35	0.02	1	1	0	0.01	0.01	5823.35	19272.26	2.9194	5.5610	3.9180	5.8234
1047.92	-3.9	-0.01	-5765.03	0.02	1	1	0	0.01	0.01	5765.03	19079.22	2.9027	5.5027	3.9012	5.7650
1048.92	-3.88	-0.01	-5708.4	0.02	1	1	0	0.01	0.01	5708.4	18891.86	2.8860	5.4460	3.8846	5.7084
1049.92	-3.87	-0.01	-5651.68	0.02	1	1	0	0.01	0.01	5651.68	18704.14	2.8694	5.3893	3.8679	5.6517
1050.92	-3.85	-0.01	-5594.69	0.02	1	1	0	0.01	0.01	5594.69	18515.47	2.8527	5.3323	3.8513	5.5947
1051.92	-3.83	-0.01	-5537.6	0.02	1	1	0	0.01	0.01	5537.6	18326.66	2.8360	5.2752	3.8346	5.5376
1052.92	-3.82	-0.01	-5481.33	0.02	1	1	0	0.01	0.01	5481.33	18140.31	2.8194	5.2190	3.8179	5.4813
1053.92	-3.8	-0.01	-5423.91	0.02	1	1	0	0.01	0.01	5423.91	17950.35	2.8027	5.1616	3.8013	5.4239
1054.92	-3.78	-0.01	-5367.5	0.02	1	1	0	0.01	0.01	5367.5	17763.64	2.7860	5.1051	3.7846	5.3675
1055.92	-3.77	-0.01	-5310.99	0.02	1	1	0	0.01	0.01	5310.99	17576.57	2.7694	5.0486	3.7679	5.3110
1056.92	-3.75	-0.01	-5253.69	0.02	1	1	0	0.01	0.01	5253.69	17386.99	2.7527	4.9913	3.7513	5.2537
1057.92	-3.73	-0.01	-5198.78	0.02	1	1	0	0.01	0.01	5198.78	17205.27	2.7360	4.9364	3.7346	5.1988
1058.92	-3.72	-0.01	-5142.22	0.02	1	1	0	0.01	0.01	5142.22	17018.03	2.7194	4.8799	3.7179	5.1422
1059.92	-3.7	-0.01	-5086	0.02	1	1	0	0.01	0.01	5086	16832.03	2.7027	4.8236	3.7012	5.0860
1060.92	-3.68	-0.01	-5031.34	0.02	1	1	0	0.01	0.01	5031.34	16651.07	2.6860	4.7690	3.6846	5.0313
1061.92	-3.67	-0.01	-4975.67	0.02	1	1	0	0.01	0.01	4975.67	16466.86	2.6694	4.7133	3.6679	4.9757
1062.92	-3.65	-0.01	-4922.29	0.02	1	1	0	0.01	0.01	4922.29	16290.23	2.6527	4.6599	3.6512	4.9223
1063.92	-3.63	-0.01	-4867.25	0.02	1	1	0	0.01	0.01	4867.25	16108.03	2.6360	4.6049	3.6346	4.8672
1064.92	-3.62	-0.01	-4811.72	0.02	1	1	0	0.01	0.01	4811.72	15924.3	2.6194	4.5494	3.6180	4.8117
1065.92	-3.6	-0.01	-4756.21	0.02	1	1	0	0.01	0.01	4756.21	15740.6	2.6027	4.4939	3.6012	4.7562
1066.92	-3.58	-0.01	-4701.31	0.02	1	1	0	0.01	0.01	4701.31	15558.87	2.5860	4.4389	3.5846	4.7013
1067.92	-3.57	-0.01	-4647.54	0.02	1	1	0	0.01	0.01	4647.54	15380.92	2.5694	4.3852	3.5679	4.6475
1068.92	-3.55	-0.01	-4595.06	0.02	1	1	0	0.01	0.01	4595.06	15207.16	2.5528	4.3327	3.5513	4.5951
1069.92	-3.53	-0.01	-4541.08	0.02	1	1	0	0.01	0.01	4541.08	15028.56	2.5360	4.2787	3.5346	4.5411
1070.92	-3.52	-0.01	-4486.77	0.01	1	1	0	0.01	0.01	4486.77	14848.84	2.5194	4.2244	3.5179	4.4868
1071.92	-3.5	-0.01	-4433.32	0.01	1	1	0	0.01	0.01	4433.32	14671.97	2.5026	4.1710	3.5012	4.4333
1072.92	-3.48	-0.01	-4379.56	0.01	1	1	0	0.01	0.01	4379.56	14494.07	2.4860	4.1172	3.4846	4.3796
1073.92	-3.47	-0.01	-4326.14	0.01	1	1	0	0.01	0.01	4326.14	14317.22	2.4694	4.0638	3.4679	4.3261
1074.92	-3.45	-0.01	-4272.23	0.01	1	1	0	0.01	0.01	4272.23	14138.86	2.4527	4.0099	3.4512	4.2722
1075.92	-3.43	-0.01	-4217.97	0.01	1	1	0	0.01	0.01	4217.97	13959.25	2.4360	3.9556	3.4346	4.2180
1076.92	-3.42	-0.01	-4165.87	0.01	1	1	0	0.01	0.01	4165.87	13786.86	2.4193	3.9035	3.4179	4.1659
1077.92	-3.4	-0.01	-4113.92	0.01	1	1	0	0.01	0.01	4113.92	13614.93	2.4027	3.8516	3.4013	4.1139
1078.92	-3.38	-0.01	-4061.01	0.01	1	1	0	0.01	0.01	4061.01	13439.8	2.3860	3.7986	3.3846	4.0610
1079.92	-3.37	-0.01	-4009.92	0.01	1	1	0	0.01	0.01	4009.92	13270.73	2.3694	3.7476	3.3679	4.0099
1080.92	-3.35	-0.01	-3958.27	0.01	1	1	0	0.01	0.01	3958.27	13099.79	2.3527	3.6959	3.3513	3.9583
1081.92	-3.33	-0.01	-3907.34	0.01	1	1	0	0.01	0.01	3907.34	12931.27	2.3361	3.6450	3.3346	3.9073
1082.92	-3.32	-0.01	-3856.46	0.01	1	1	0	0.01	0.01	3856.46	12762.85	2.3193	3.5941	3.3179	3.8565
1083.92	-3.3	-0.01	-3804.09	0.01	1	1	0	0.01	0.01	3804.09	12589.51	2.3026	3.5417	3.3012	3.8041
1084.92	-3.28	-0.01	-3753	0.01	1	1	0	0.01	0.01	3753	12420.47	2.2860	3.4906	3.2846	3.7530
1085.92	-3.27	-0.01	-3701.08	0.01	1	1	0	0.01	0.01	3701.08	12248.7	2.2694	3.4387	3.2680	3.7011
1086.92	-3.25	-0.01	-3650.45	0.01	1	1	0	0.01	0.01	3650.45	12081.07	2.2527	3.3881	3.2512	3.6504
1087.92	-3.23	-0.01	-3600.4	0.01	1	1	0	0.01	0.01	3600.4	11915.45	2.2360	3.3380	3.2346	3.6004
1088.92	-3.22	-0.01	-3549.28	0.01	1	1	0	0.01	0.01	3549.28	11746.26	2.2194	3.2869	3.2179	3.5493
1089.92	-3.2	-0.01	-3499.25	0.01	1	1	0	0.01	0.01	3499.25	11580.67	2.2027	3.2369	3.2013	3.4992
1090.92	-3.18	-0.01	-3449.22	0.01	1	1	0	0.01	0.01	3449.22	11415.12	2.1860	3.1869	3.1846	3.4492
1091.92	-3.17	-0.01	-3398.79	0.01	1	1	0	0.01	0.01	3398.79	11248.18	2.1694	3.1364	3.1680	3.3988
1092.92	-3.15	-0.01	-3349.68	0.01	1	1	0	0.01	0.01	3349.68	11085.68	2.1527	3.0873	3.1512	3.3497
1093.92	-3.13	-0.01	-3300.18	0.01	1	1	0	0.01	0.01	3300.18	10921.93	2.1360	3.0378	3.1346	3.3002
1094.92	-3.12	-0.01	-3250.24	0.01	1	1	0	0.01	0.01	3250.24	10756.57	2.1193	2.9879	3.1179	3.2502
1095.92	-3.1	-0.01	-3201.62	0.01	1	1	0	0.01	0.01	3201.62	10595.67	2.1027	2.9393	3.1013	3.2016
1096.92	-3.08	-0.01	-3152.95	0.01	1	1	0	0.01	0.01	3152.95	10434.62	2.0861	2.8906	3.0846	3.1530
1097.92	-3.07	-0.01	-3103.89	0.01	1	1	0	0.01	0.01	3103.89	10272.24	2.0694	2.8415	3.0680	3.1039
1098.92	-3.05	-0.01	-3056.28	0.01	1	1	0	0.01	0.01	3056.28	10114.67	2.0527	2.7939	3.0512	3.0563
1099.92	-3.03	-0.01	-3008.72	0.01	1	1	0	0.01	0.01	3008.72	9957.29	2.0360	2.7464	3.0346	3.0087
1100.92	-3.02	-0.01	-2960.5	0.01	1	1	0	0.01	0.01	2960.5	9797.68	2.0194	2.6981	3.0179	2.9605
1101.92	-3	-0.01	-2912.42	0.01	1	1	0	0.01	0.01	2912.42	9638.56	2.0027	2.6501	3.0012	2.9124
1102.92	-2.98	-0.01	-2863.38	0.01	1	1	0	0.01	0.01	2863.38	9476.29	1.9860	2.6010	2.9846	2.8634
1103.92	-2.97	-0.01	-2816.32	0.01	1	1	0	0.01	0.01	2816.32	9320.5	1.9694	2.5540	2.9679	2.8163
1104.92	-2.95	-0.01	-2769.12	0.01	1	1	0	0.01	0.01	2769.12	9164.36	1.9527	2.5068	2.9513	2.7691
1105.92	-2.93	-0.01	-2722.6	0.01	1	1	0	0.01	0.01	2722.6	9010.39	1.9361	2.4602	2.9346	2.7226
1106.92	-2.92	-0.01	-2675.59	0.01	1	1	0	0.01	0.01	2675.59	8854.79	1.9194	2.4132	2.9179	2.6756
1107.92	-2.9	-0.01	-2627.34	0.01	1	1	0	0.01	0.01	2627.34	8695.1	1.9027	2.3650	2.9013	2.6273
1108.92	-2.88	-0.01	-2579.52	0.01	1	1	0	0.01	0.01	2579.52	8536.81	1.8860	2.3172	2.8846	2.5795
1109.92	-2.87	-0.01	-2534.06	0.01	1	1	0	0.01	0.01	2534.06	8386.38	1.8694	2.2717	2.8679	2.5341
1110.92	-2.85	-0.01	-2487.21	0.01	1	1	0	0.01	0.01	2487.21	8231.37	1.8526	2.2248	2.8512	2.4872
1111.92	-2.83	-0.01	-2441.64	0.01	1	1	0	0.01	0.01	2441.64	8080.54	1.8361	2.1793	2.8346	2.4416
1112.92	-2.82	-0.01	-2395.52	0.01	1	1	0	0.01	0.01	2395.52	7927.89	1.8194	2.1332	2.8179	2.3955
1113.92	-2.8	-0.01	-2348.68	0.01	1	1	0	0.01	0.01	2348.68	7772.86	1.8027	2.0863	2.8013	2.3487
1114.92	-2.78	-0.01	-2302.92	0.01	1	1	0	0.01	0.01	2302.92	7621.44	1.7860	2.0406	2.7846	2.3029
1115.92	-2.77	-0.01	-2256.92	0.01	1	1	0	0.01	0.01	2256.92	7469.21	1.7694	1.9946	2.7680	2.2569
1116.92	-2.75	-0.01	-2210.81	0.01	1	1	0	0.01	0.01	2210.81	7316.62	1.7526	1.9484	2.7512	2.2108
1117.92	-2.73	-0.01	-2166.64	0.01	1	1	0	0.01	0.01	2166.64	7170.42	1.7360	1.9043	2.7346	2.1666
1118.92	-2.72	-0.01	-2120.92	0.01	1	1	0	0.01	0.01	2120.92	7019.09	1.7194	1.8586	2.7179	2.1209
1119.92	-2.7	-0.01	-2076.52	0.01	1	1	0	0.01	0.01	2076.52	6872.2	1.7027	1.8142	2.7013	2.0765
1120.92	-2.68	-0.01	-2033.58	0.01	1	1	0	0.01	0.01	2033.58	6730.09	1.6860	1.7712	2.6846	2.0336
1121.92	-2.67	-0.01	-1988.97	0.01	1	1	0	0.01	0.01	1988.97	6582.46	1.6694	1.7266	2.6680	1.9890
1122.92	-2.65	-0.01	-1945.87	0.01	1	1	0	0.01	0.01	1945.87	6439.8	1.6527	1.6835	2.6512	1.9459
1123.92	-2.63	-0.01	-1902.62	0.01	1	1	0	0.01	0.01	1902.62	6296.68	1.6361	1.6403	2.6346	1.9026
1124.92	-2.62	-0.01	-1858.46	0.01	1	1	0	0.01	0.01	1858.46	6150.52	1.6193	1.5961	2.6179	1.8585
1125.92	-2.6	-0.01	-1814.88	0.01	1	1	0	0.01	0.01	1814.88	6006.31	1.6027	1.5525	2.6012	1.8149
1126.92	-2.58	-0.01	-1771.78	0.01	1	1	0	0.01	0.01	1771.78	5863.66	1.5860	1.5094	2.5846	1.7718
1127.92	-2.57	-0.01	-1730.58	0.01	1	1	0	0.01	0.01	1730.58	5727.3	1.5694	1.4682	2.5680	1.7306
1128.92	-2.55	-0.01	-1688.44	0.01	1	1	0	0.01	0.01	1688.44	5587.84	1.5527	1.4261	2.5512	1.6884
1129.92	-2.53	-0.01	-1647.21	0.01	1	1	0	0.01	0.01	1647.21	5451.39	1.5361	1.3848	2.5346	1.6472
1130.92	-2.52	-0.01	-1605.95	0.01	1	1	0	0.01	0.01	1605.95	5314.83	1.5194	1.3436	2.5179	1.6059
1131.92	-2.5	-0.01	-1566.87	0.01	1	1	0	0.01	0.01	1566.87	5185.49	1.5027	1.3045	2.5013	1.5669
1132.92	-2.48	-0.01	-1527.03	0.01	1	1	0	0.01	0.01	1527.03	5053.65	1.4860	1.2647	2.4845	1.5270
1133.92	-2.47	-0.01	-1487.45	0	1	1	0	0.01	0.01	1487.45	4922.66	1.4694	1.2251	2.4679	1.4874
1134.92	-2.45	-0.01	-1447.68	0	1	1	0	0.01	0.01	1447.68	4791.05	1.4527	1.1853	2.4513	1.4477
1135.92	-2.43	-0.01	-1408.14	0	1	1	0	0.01	0.01	1408.14	4660.2	1.4361	1.1458	2.4347	1.4081
1136.92	-2.42	-0.01	-1371.22	0	1	1	0	0.01	0.01	1371.22	4538.02	1.4194	1.1089	2.4179	1.3712
1137.92	-2.4	-0.01	-1332.88	0	1	1	0	0.01	0.01	1332.88	4411.1	1.4027	1.0705	2.4013	1.3329
1138.92	-2.38	-0.01	-1296.04	0	1	1	0	0.01	0.01	1296.04	4289.18	1.3860	1.0337	2.3846	1.2960
1139.92	-2.37	-0.01	-1260.94	0	1	1	0	0.01	0.01	1260.94	4173.04	1.3694	0.9986	2.3679	1.2609
1140.92	-2.35	-0.01	-1227.2	0	1	1	0	0.01	0.01	1227.2	4061.38	1.3527	0.9648	2.3512	1.2272
1141.92	-2.33	-0.01	-1194.42	0	1	1	0	0.01	0.01	1194.42	3952.89	1.3360	0.9321	2.3346	1.1944
1142.92	-2.32	-0.01	-1162.08	0	1	1	0	0.01	0.01	1162.08	3845.87	1.3194	0.8997	2.3180	1.1621
1143.92	-2.3	-0.01	-1129.18	0	1	1	0	0.01	0.01	1129.18	3736.99	1.3027	0.8668	2.3012	1.1292
1144.92	-2.28	-0.01	-1097.9	0	1	1	0	0.01	0.01	1097.9	3633.45	1.2860	0.8355	2.2846	1.0979
1145.92	-2.27	-0.01	-1067.09	0	1	1	0	0.01	0.01	1067.09	3531.5	1.2694	0.8047	2.2679	1.0671
1146.92	-2.25	-0.01	-1036.48	0	1	1	0	0.01	0.01	1036.48	3430.19	1.2528	0.7741	2.2513	1.0365
1147.92	-2.23	-0.01	-1006.9	0	1	1	0	0.01	0.01	1006.9	3332.31	1.2361	0.7445	2.2346	1.0069
1148.92	-2.22	-0.01	-976.29	0	1	1	0	0.01	0.01	976.29	3230.99	1.2194	0.7139	2.2179	0.9763
1149.92	-2.2	-0.01	-945.56	0	1	1	0	0.01	0.01	945.56	3129.3	1.2026	0.6832	2.2012	0.9456
1150.92	-2.18	-0.01	-915.83	0	1	1	0	0.01	0.01	915.83	3030.93	1.1860	0.6535	2.1846	0.9158
1151.92	-2.17	-0.01	-885.65	0	1	1	0	0.01	0.01	885.65	2931.04	1.1694	0.6233	2.1679	0.8857
1152.92	-2.15	-0.01	-856.75	0	1	1	0	0.01	0.01	856.75	2835.39	1.1527	0.5944	2.1512	0.8567
1153.92	-2.13	-0.01	-828.43	0	1	1	0	0.01	0.01	828.43	2741.68	1.1360	0.5661	2.1346	0.8284
1154.92	-2.12	-0.01	-799.2	0	1	1	0	0.01	0.01	799.2	2644.93	1.1194	0.5368	2.1179	0.7992
1155.92	-2.1	-0.01	-770.41	0	1	1	0	0.01	0.01	770.41	2549.65	1.1027	0.5080	2.1012	0.7704
1156.92	-2.08	-0.01	-741.1	0	1	1	0	0.01	0.01	741.1	2452.64	1.0860	0.4787	2.0846	0.7411
1157.92	-2.07	-0.01	-714.5	0	1	1	0	0.01	0.01	714.5	2364.62	1.0694	0.4521	2.0679	0.7145
1158.92	-2.05	-0.01	-688.11	0	1	1	0	0.01	0.01	688.11	2277.28	1.0527	0.4257	2.0513	0.6881
1159.92	-2.03	-0.01	-663.04	0	1	1	0	0.01	0.01	663.04	2194.32	1.0360	0.4007	2.0346	0.6630
1160.92	-2.02	-0.01	-637.72	0	1	1	0	0.01	0.01	637.72	2110.53	1.0194	0.3754	2.0179	0.6377
1161.92	-2	-0.01	-612.4	0	1	1	0	0.01	0.01	612.4	2026.71	1.0027	0.3500	2.0012	0.6124
1162.92	-1.98	-0.01	-589.53	0	1	1	0	0.01	0.01	589.53	1951.04	0.9860	0.3272	1.9846	0.5895
1163.92	-1.97	-0.01	-564.64	0	1	1	0	0.01	0.01	564.64	1868.66	0.9694	0.3023	1.9679	0.5646
1164.92	-1.95	-0.01	-542.01	0	1	1	0	0.01	0.01	542.01	1793.76	0.9527	0.2796	1.9513	0.5420
1165.92	-1.93	-0.01	-518.87	0	1	1	0	0.01	0.01	518.87	1717.19	0.9360	0.2565	1.9346	0.5189
1166.92	-1.92	-0.01	-496.41	0	1	1	0	0.01	0.01	496.41	1642.87	0.9194	0.2340	1.9180	0.4964
1167.92	-1.9	-0.01	-473.24	0	1	1	0	0.01	0.01	473.24	1566.19	0.9027	0.2109	1.9012	0.4732
1168.92	-1.88	-0.01	-451.24	0	1	1	0	0.01	0.01	451.24	1493.37	0.8860	0.1889	1.8846	0.4512
1169.92	-1.87	-0.01	-432.19	0	1	1	0	0.01	0.01	432.19	1430.32	0.8694	0.1698	1.8679	0.4322
1170.92	-1.85	-0.01	-413.59	0	1	1	0	0.01	0.01	413.59	1368.76	0.8527	0.1512	1.8513	0.4136
1171.65	-1.84	-0.01	-399.97	0	1	1	0	0.01	0.01	399.97	1323.68	0.8405	0.1376	1.8390	0.4000
1171.65	-1.84	-0.01	-399.94	0	2	2	0	0.01	0.01	399.94	1323.59	0.8404	0.1376	1.8390	0.3999
1172.65	-1.86	-0.01	-411.76	0	2	2	0	0.01	0.01	411.76	1362.71	0.8564	0.1494	1.8550	0.4118
1173.65	-1.87	-0.01	-443.59	0	2	2	0	0.01	0.01	443.59	1468.03	0.8737	0.1812	1.8722	0.4436
1174.65	-1.89	-0.01	-484.4	0	2	2	0	0.01	0.01	484.4	1603.12	0.8905	0.2220	1.8890	0.4844
1175.65	-1.91	-0.01	-527.97	0	2	2	0	0.01	0.01	527.97	1747.29	0.9072	0.2656	1.9057	0.5280
1176.65	-1.92	-0.01	-570.33	0	2	2	0	0.01	0.01	570.33	1887.49	0.9239	0.3080	1.9224	0.5703
1177.65	-1.94	-0.01	-613.92	0	2	2	0	0.01	0.01	613.92	2031.76	0.9405	0.3516	1.9391	0.6139
1178.65	-1.96	-0.01	-657.11	0	2	2	0	0.01	0.01	657.11	2174.67	0.9572	0.3947	1.9558	0.6571
1179.65	-1.97	-0.01	-699.89	0	2	2	0	0.01	0.01	699.89	2316.26	0.9738	0.4375	1.9724	0.6999
1180.65	-1.99	-0.01	-744.92	0	2	2	0	0.01	0.01	744.92	2465.29	0.9905	0.4826	1.9890	0.7449
1181.65	-2.01	-0.01	-791.21	0	2	2	0	0.01	0.01	791.21	2618.48	1.0072	0.5288	2.0057	0.7912
1182.65	-2.02	-0.01	-839.25	0	2	2	0	0.01	0.01	839.25	2777.46	1.0238	0.5769	2.0224	0.8392
1183.65	-2.04	-0.01	-885.93	0	2	2	0	0.01	0.01	885.93	2931.97	1.0405	0.6236	2.0391	0.8859
1184.65	-2.06	-0.01	-934.99	0	2	2	0	0.01	0.01	934.99	3094.32	1.0572	0.6726	2.0558	0.9350
1185.65	-2.07	-0.01	-982.06	0	2	2	0	0.01	0.01	982.06	3250.11	1.0738	0.7197	2.0724	0.9821
1186.65	-2.09	-0.01	-1031.91	0	2	2	0	0.01	0.01	1031.91	3415.08	1.0905	0.7695	2.0891	1.0319
1187.65	-2.11	-0.01	-1080.08	0	2	2	0	0.01	0.01	1080.08	3574.51	1.1072	0.8177	2.1057	1.0801
1188.65	-2.12	-0.01	-1128.18	0	2	2	0	0.01	0.01	1128.18	3733.68	1.1238	0.8658	2.1224	1.1282
1189.65	-2.14	-0.01	-1177.12	0	2	2	0	0.01	0.01	1177.12	3895.65	1.1405	0.9148	2.1390	1.1771
1190.65	-2.16	-0.01	-1227.32	0	2	2	0	0.01	0.01	1227.32	4061.77	1.1572	0.9650	2.1557	1.2273
1191.65	-2.17	-0.01	-1278.42	0	2	2	0	0.01	0.01	1278.42	4230.89	1.1738	1.0161	2.1724	1.2784
1192.65	-2.19	-0.01	-1331.61	0	2	2	0	0.01	0.01	1331.61	4406.92	1.1906	1.0692	2.1891	1.3316
1193.65	-2.21	-0.01	-1387.72	0	2	2	0	0.01	0.01	1387.72	4592.62	1.2072	1.1254	2.2058	1.3877
1194.65	-2.22	-0.01	-1445.59	0	2	2	0	0.01	0.01	1445.59	4784.11	1.2239	1.1832	2.2225	1.4456
1195.65	-2.24	-0.01	-1503.58	0	2	2	0	0.01	0.01	1503.58	4976.06	1.2405	1.2412	2.2391	1.5036
1196.65	-2.26	-0.01	-1561.62	0.01	2	2	0	0.01	0.01	1561.62	5168.13	1.2572	1.2993	2.2557	1.5616
1197.65	-2.27	-0.01	-1621.01	0.01	2	2	0	0.01	0.01	1621.01	5364.69	1.2738	1.3587	2.2724	1.6210
1198.65	-2.29	-0.01	-1682.06	0.01	2	2	0	0.01	0.01	1682.06	5566.72	1.2905	1.4197	2.2891	1.6821
1199.65	-2.31	-0.01	-1743.77	0.01	2	2	0	0.01	0.01	1743.77	5770.95	1.3072	1.4814	2.3057	1.7438
1200.65	-2.32	-0.01	-1807.2	0.01	2	2	0	0.01	0.01	1807.2	5980.89	1.3239	1.5448	2.3224	1.8072
1201.65	-2.34	-0.01	-1869.82	0.01	2	2	0	0.01	0.01	1869.82	6188.13	1.3406	1.6075	2.3391	1.8698
1202.65	-2.36	-0.01	-1934.93	0.01	2	2	0	0.01	0.01	1934.93	6403.6	1.3572	1.6726	2.3558	1.9349
1203.65	-2.37	-0.01	-1998.05	0.01	2	2	0	0.01	0.01	1998.05	6612.48	1.3739	1.7357	2.3724	1.9980
1204.65	-2.39	-0.01	-2062.8	0.01	2	2	0	0.01	0.01	2062.8	6826.77	1.3906	1.8004	2.3891	2.0628
1205.65	-2.41	-0.01	-2128.6	0.01	2	2	0	0.01	0.01	2128.6	7044.53	1.4072	1.8662	2.4058	2.1286
1206.65	-2.42	-0.01	-2193.14	0.01	2	2	0	0.01	0.01	2193.14	7258.15	1.4238	1.9308	2.4224	2.1931
1207.65	-2.44	-0.01	-2257.4	0.01	2	2	0	0.01	0.01	2257.4	7470.83	1.4405	1.9950	2.4390	2.2574
1208.65	-2.46	-0.01	-2322.15	0.01	2	2	0	0.01	0.01	2322.15	7685.12	1.4572	2.0598	2.4558	2.3222
1209.65	-2.47	-0.01	-2387.79	0.01	2	2	0	0.01	0.01	2387.79	7902.31	1.4739	2.1254	2.4724	2.3878
1210.65	-2.49	-0.01	-2452.76	0.01	2	2	0	0.01	0.01	2452.76	8117.34	1.4906	2.1904	2.4891	2.4528
1211.65	-2.51	-0.01	-2517.55	0.01	2	2	0	0.01	0.01	2517.55	8331.76	1.5072	2.2552	2.5058	2.5176
1212.65	-2.52	-0.01	-2583.39	0.01	2	2	0	0.01	0.01	2583.39	8549.63	1.5239	2.3210	2.5224	2.5834
1213.65	-2.54	-0.01	-2648.33	0.01	2	2	0	0.01	0.01	2648.33	8764.58	1.5405	2.3860	2.5391	2.6483
1214.65	-2.56	-0.01	-2714.06	0.01	2	2	0	0.01	0.01	2714.06	8982.12	1.5572	2.4517	2.5557	2.7141
1215.65	-2.57	-0.01	-2779.16	0.01	2	2	0	0.01	0.01	2779.16	9197.54	1.5738	2.5168	2.5724	2.7792
1216.65	-2.59	-0.01	-2846.92	0.01	2	2	0	0.01	0.01	2846.92	9421.8	1.5905	2.5846	2.5891	2.8469
1217.65	-2.61	-0.01	-2912.77	0.01	2	2	0	0.01	0.01	2912.77	9639.73	1.6072	2.6504	2.6058	2.9128
1218.65	-2.62	-0.01	-2978.33	0.01	2	2	0	0.01	0.01	2978.33	9856.65	1.6238	2.7160	2.6224	2.9783
1219.65	-2.64	-0.01	-3045.08	0.01	2	2	0	0.01	0.01	3045.08	10077.59	1.6406	2.7827	2.6391	3.0451
1220.65	-2.66	-0.01	-3111.62	0.01	2	2	0	0.01	0.01	3111.62	10297.81	1.6572	2.8493	2.6558	3.1116
1221.65	-2.67	-0.01	-3178.07	0.01	2	2	0	0.01	0.01	3178.07	10517.72	1.6738	2.9157	2.6724	3.1781
1222.65	-2.69	-0.01	-3244.3	0.01	2	2	0	0.01	0.01	3244.3	10736.89	1.6905	2.9819	2.6891	3.2443
1223.65	-2.71	-0.01	-3310.41	0.01	2	2	0	0.01	0.01	3310.41	10955.7	1.7072	3.0481	2.7057	3.3104
1224.65	-2.72	-0.01	-3377.64	0.01	2	2	0	0.01	0.01	3377.64	11178.17	1.7239	3.1153	2.7224	3.3776
1225.65	-2.74	-0.01	-3444.67	0.01	2	2	0	0.01	0.01	3444.67	11400.07	1.7406	3.1823	2.7391	3.4447
1226.65	-2.76	-0.01	-3512.04	0.01	2	2	0	0.01	0.01	3512.04	11622.97	1.7572	3.2497	2.7558	3.5120
1227.65	-2.77	-0.01	-3578.86	0.01	2	2	0	0.01	0.01	3578.86	11844.15	1.7739	3.3165	2.7724	3.5789
1228.65	-2.79	-0.01	-3644.92	0.01	2	2	0	0.01	0.01	3644.92	12062.76	1.7906	3.3826	2.7891	3.6449
1229.65	-2.81	-0.01	-3711.69	0.01	2	2	0	0.01	0.01	3711.69	12283.74	1.8072	3.4493	2.8057	3.7117
1230.65	-2.82	-0.01	-3779.7	0.01	2	2	0	0.01	0.01	3779.7	12508.77	1.8238	3.5173	2.8224	3.7797
1231.65	-2.84	-0.01	-3845.98	0.01	2	2	0	0.01	0.01	3845.98	12728.16	1.8405	3.5836	2.8391	3.8460
1232.65	-2.86	-0.01	-3913.46	0.01	2	2	0	0.01	0.01	3913.46	12951.49	1.8572	3.6511	2.8558	3.9135
1233.65	-2.87	-0.01	-3980.45	0.01	2	2	0	0.01	0.01	3980.45	13173.16	1.8739	3.7181	2.8724	3.9804
1234.65	-2.89	-0.01	-4047.71	0.01	2	2	0	0.01	0.01	4047.71	13395.73	1.8905	3.7853	2.8891	4.0477
1235.65	-2.91	-0.01	-4116.92	0.01	2	2	0	0.01	0.01	4116.92	13624.79	1.9072	3.8546	2.9058	4.1169
1236.65	-2.92	-0.01	-4184.57	0.01	2	2	0	0.01	0.01	4184.57	13848.74	1.9239	3.9222	2.9224	4.1846
1237.65	-2.94	-0.01	-4252.48	0.01	2	2	0	0.01	0.01	4252.48	14073.42	1.9405	3.9901	2.9391	4.2525
1238.65	-2.96	-0.01	-4320.18	0.01	2	2	0	0.01	0.01	4320.18	14297.5	1.9572	4.0578	2.9557	4.3202
1239.65	-2.97	-0.01	-4386.64	0.01	2	2	0	0.01	0.01	4386.64	14517.47	1.9738	4.1243	2.9724	4.3866
1240.65	-2.99	-0.01	-4454.18	0.01	2	2	0	0.01	0.01	4454.18	14740.92	1.9905	4.1918	2.9891	4.4542
1241.65	-3.01	-0.01	-4522.8	0.01	2	2	0	0.01	0.01	4522.8	14968.07	2.0072	4.2604	3.0058	4.5228
1242.65	-3.02	-0.01	-4589.61	0.02	2	2	0	0.01	0.01	4589.61	15189.18	2.0238	4.3272	3.0224	4.5896
1243.65	-3.04	-0.01	-4658.19	0.02	2	2	0	0.01	0.01	4658.19	15416.16	2.0406	4.3958	3.0391	4.6582
1244.65	-3.06	-0.01	-4726.02	0.02	2	2	0	0.01	0.01	4726.02	15640.57	2.0572	4.4637	3.0558	4.7260
1245.65	-3.07	-0.01	-4793.39	0.02	2	2	0	0.01	0.01	4793.4	15863.57	2.0738	4.5310	3.0724	4.7934
1246.65	-3.09	-0.01	-4862.69	0.02	2	2	0	0.01	0.01	4862.69	16092.88	2.0905	4.6003	3.0891	4.8627
1247.65	-3.11	-0.01	-4930.35	0.02	2	2	0	0.01	0.01	4930.35	16316.87	2.1072	4.6680	3.1057	4.9304
1248.65	-3.12	-0.01	-4998.63	0.02	2	2	0	0.01	0.01	4998.63	16542.79	2.1238	4.7363	3.1224	4.9986
1249.65	-3.14	-0.01	-5067.16	0.02	2	2	0	0.01	0.01	5067.16	16769.61	2.1406	4.8048	3.1391	5.0672
1250.65	-3.16	-0.01	-5135.02	0.02	2	2	0	0.01	0.01	5135.02	16994.2	2.1572	4.8727	3.1558	5.1350
1251.65	-3.17	-0.01	-5202.78	0.02	2	2	0	0.01	0.01	5202.78	17218.39	2.1739	4.9404	3.1724	5.2028
1252.65	-3.19	-0.01	-5272.67	0.02	2	2	0	0.01	0.01	5272.67	17449.72	2.1906	5.0103	3.1891	5.2727
1253.65	-3.21	-0.01	-5342.34	0.02	2	2	0	0.01	0.01	5342.34	17680.36	2.2072	5.0800	3.2058	5.3423
1254.65	-3.22	-0.01	-5411.81	0.02	2	2	0	0.01	0.01	5411.81	17910.19	2.2238	5.1494	3.2224	5.4118
1255.65	-3.24	-0.01	-5481.13	0.02	2	2	0	0.01	0.01	5481.13	18139.58	2.2406	5.2188	3.2391	5.4811
1256.65	-3.26	-0.01	-5550.47	0.02	2	2	0	0.01	0.01	5550.47	18369.07	2.2572	5.2881	3.2557	5.5505
1257.65	-3.27	-0.01	-5620.15	0.02	2	2	0	0.01	0.01	5620.15	18599.63	2.2739	5.3578	3.2724	5.6202
1258.65	-3.29	-0.01	-5688.21	0.02	2	2	0	0.01	0.01	5688.21	18824.86	2.2905	5.4258	3.2891	5.6882
1259.65	-3.31	-0.01	-5758.02	0.02	2	2	0	0.01	0.01	5758.02	19055.92	2.3072	5.4957	3.3058	5.7580
1260.65	-3.32	-0.01	-5826.84	0.02	2	2	0	0.01	0.01	5826.84	19283.68	2.3239	5.5645	3.3225	5.8268
1261.65	-3.34	-0.01	-5894.89	0.02	2	2	0	0.01	0.01	5894.89	19508.93	2.3406	5.6325	3.3391	5.8949
1262.65	-3.36	-0.01	-5963.99	0.02	2	2	0	0.01	0.01	5963.99	19737.61	2.3572	5.7016	3.3557	5.9640
1263.65	-3.37	-0.01	-6033.22	0.02	2	2	0	0.01	0.01	6033.22	19966.67	2.3738	5.7709	3.3724	6.0332
1264.65	-3.39	-0.01	-6103.53	0.02	2	2	0	0.01	0.01	6103.53	20199.37	2.3905	5.8412	3.3890	6.1035
1265.65	-3.41	-0.01	-6174.13	0.02	2	2	0	0.01	0.01	6174.13	20432.98	2.4072	5.9118	3.4058	6.1741
1266.65	-3.42	-0.01	-6243.15	0.02	2	2	0	0.01	0.01	6243.15	20661.46	2.4239	5.9808	3.4224	6.2432
1267.65	-3.44	-0.01	-6312.37	0.02	2	2	0	0.01	0.01	6312.37	20890.54	2.4406	6.0500	3.4391	6.3124
1268.65	-3.46	-0.01	-6382.44	0.02	2	2	0	0.01	0.01	6382.44	21122.42	2.4572	6.1201	3.4558	6.3824
1269.65	-3.47	-0.01	-6451.12	0.02	2	2	0	0.01	0.01	6451.12	21349.75	2.4738	6.1888	3.4724	6.4511
1270.65	-3.49	-0.01	-6521.33	0.02	2	2	0	0.01	0.01	6521.33	21582.04	2.4905	6.2590	3.4890	6.5213
1271.65	-3.51	-0.01	-6591.16	0.02	2	2	0	0.01	0.01	6591.16	21813.11	2.5072	6.3288	3.5058	6.5912
1272.65	-3.52	-0.01	-6659.94	0.02	2	2	0	0.01	0.01	6659.94	22040.78	2.5239	6.3976	3.5225	6.6599
1273.65	-3.54	-0.01	-6731.39	0.02	2	2	0	0.01	0.01	6731.39	22277.3	2.5406	6.4690	3.5391	6.7314
1274.65	-3.56	-0.01	-6800.84	0.02	2	2	0	0.01	0.01	6800.84	22507.06	2.5572	6.5385	3.5558	6.8008
1275.65	-3.57	-0.01	-6870.44	0.02	2	2	0	0.01	0.01	6870.44	22737.41	2.5738	6.6081	3.5724	6.8704
1276.65	-3.59	-0.01	-6940.29	0.02	2	2	0	0.01	0.01	6940.29	22968.6	2.5905	6.6779	3.5890	6.9403
1277.65	-3.61	-0.01	-7010.65	0.02	2	2	0	0.01	0.01	7010.65	23201.52	2.6072	6.7483	3.6058	7.0107
1278.65	-3.62	-0.01	-7079.88	0.02	2	2	0	0.01	0.01	7079.88	23430.59	2.6238	6.8175	3.6224	7.0799
1279.65	-3.64	-0.01	-7150.92	0.02	2	2	0	0.01	0.01	7150.92	23665.73	2.6406	6.8886	3.6391	7.1509
1280.65	-3.66	-0.01	-7218.28	0.02	2	2	0	0.01	0.01	7218.28	23888.68	2.6572	6.9559	3.6557	7.2183
1281.65	-3.67	-0.01	-7288.48	0.02	2	2	0	0.01	0.01	7288.48	24121.01	2.6739	7.0261	3.6725	7.2885
1282.65	-3.69	-0.01	-7357.42	0.02	2	2	0	0.01	0.01	7357.42	24349.01	2.6906	7.0951	3.6891	7.3574
1283.65	-3.71	-0.01	-7427.71	0.02	2	2	0	0.01	0.01	7427.71	24581.83	2.7072	7.1654	3.7058	7.4277
1284.65	-3.72	-0.01	-7496.92	0.02	2	2	0	0.01	0.01	7496.92	24810.78	2.7239	7.2346	3.7224	7.4969
1285.65	-3.74	-0.01	-7567.34	0.03	2	2	0	0.01	0.01	7567.34	25043.89	2.7406	7.3050	3.7391	7.5673
1286.65	-3.76	-0.01	-7636.66	0.03	2	2	0	0.01	0.01	7636.66	25273.26	2.7571	7.3743	3.7557	7.6367
1287.65	-3.77	-0.01	-7706.88	0.03	2	2	0	0.01	0.01	7706.88	25505.58	2.7738	7.4445	3.7724	7.7069
1288.65	-3.79	-0.01	-7776.42	0.03	2	2	0	0.01	0.01	7776.42	25735.75	2.7905	7.5141	3.7890	7.7764
1289.65	-3.81	-0.01	-7846.95	0.03	2	2	0	0.01	0.01	7846.95	25969.12	2.8072	7.5846	3.8058	7.8470
1290.65	-3.82	-0.01	-7917.9	0.03	2	2	0	0.01	0.01	7917.9	26203.96	2.8239	7.6555	3.8224	7.9179
1291.65	-3.84	-0.01	-7986.92	0.03	2	2	0	0.01	0.01	7986.92	26432.43	2.8406	7.7246	3.8391	7.9869
1292.65	-3.86	-0.01	-8057.6	0.03	2	2	0	0.01	0.01	8057.6	26666.39	2.8572	7.7952	3.8557	8.0576
1293.65	-3.87	-0.01	-8128.48	0.03	2	2	0	0.01	0.01	8128.48	26900.92	2.8739	7.8661	3.8724	8.1285
1294.65	-3.89	-0.01	-8200.32	0.03	2	2	0	0.01	0.01	8200.32	27138.64	2.8905	7.9380	3.8891	8.2003
1295.65	-3.91	-0.01	-8272.28	0.03	2	2	0	0.01	0.01	8272.28	27376.73	2.9072	8.0099	3.9057	8.2723
1296.65	-3.92	-0.01	-8343.22	0.03	2	2	0	0.01	0.01	8343.22	27611.52	2.9238	8.0809	3.9224	8.3432
1297.65	-3.94	-0.01	-8416.09	0.03	2	2	0	0.01	0.01	8416.09	27852.67	2.9405	8.1537	3.9391	8.4161
1298.65	-3.96	-0.01	-8487.98	0.03	2	2	0	0.01	0.01	8487.98	28090.61	2.9572	8.2256	3.9558	8.4880
1299.65	-3.97	-0.01	-8558.69	0.03	2	2	0	0.01	0.01	8558.69	28324.71	2.9739	8.2963	3.9724	8.5587
1300.65	-3.99	-0.01	-8629.59	0.03	2	2	0	0.01	0.01	8629.59	28559.26	2.9905	8.3672	3.9891	8.6296
1301.65	-4.01	-0.01	-8702.37	0.03	2	2	0	0.01	0.01	8702.37	28800.09	3.0072	8.4400	4.0058	8.7024
1302.65	-4.02	-0.01	-8772.2	0.03	2	2	0	0.01	0.01	8772.2	29031.19	3.0238	8.5098	4.0224	8.7722
1303.65	-4.04	-0.01	-8845.78	0.03	2	2	0	0.01	0.01	8845.78	29274.82	3.0405	8.5834	4.0391	8.8458
1304.65	-4.06	-0.01	-8918.99	0.03	2	2	0	0.01	0.01	8918.99	29517.1	3.0572	8.6566	4.0558	8.9190
1305.65	-4.07	-0.01	-8990.86	0.03	2	2	0	0.01	0.01	8990.86	29754.89	3.0739	8.7285	4.0724	8.9909
1306.65	-4.09	-0.01	-9065.01	0.03	2	2	0	0.01	0.01	9065.01	30000.38	3.0906	8.8026	4.0891	9.0650
1307.65	-4.11	-0.01	-9136.36	0.03	2	2	0	0.01	0.01	9136.36	30236.42	3.1072	8.8740	4.1058	9.1364
1308.65	-4.12	-0.01	-9208.33	0.03	2	2	0	0.01	0.01	9208.33	30474.55	3.1239	8.9460	4.1224	9.2083
1309.65	-4.14	-0.01	-9282	0.03	2	2	0	0.01	0.01	9282	30718.39	3.1406	9.0196	4.1391	9.2820
1310.65	-4.16	-0.01	-9351.53	0.03	2	2	0	0.01	0.01	9351.53	30948.5	3.1572	9.0892	4.1558	9.3515
1311.65	-4.17	-0.01	-9423.52	0.03	2	2	0	0.01	0.01	9423.52	31186.61	3.1738	9.1612	4.1724	9.4235
1312.65	-4.19	-0.01	-9495.06	0.03	2	2	0	0.01	0.01	9495.06	31423.48	3.1905	9.2327	4.1891	9.4951
1313.65	-4.21	-0.01	-9568.09	0.03	2	2	0	0.01	0.01	9568.09	31665.14	3.2072	9.3057	4.2058	9.5681
1314.65	-4.22	-0.01	-9642.59	0.03	2	2	0	0.01	0.01	9642.6	31911.8	3.2239	9.3802	4.2224	9.6426
1315.65	-4.24	-0.01	-9715.01	0.03	2	2	0	0.01	0.01	9715.01	32151.4	3.2406	9.4526	4.2391	9.7150
1316.65	-4.26	-0.01	-9787.22	0.03	2	2	0	0.01	0.01	9787.22	32390.39	3.2572	9.5249	4.2557	9.7872
1317.65	-4.27	-0.01	-9861.01	0.03	2	2	0	0.01	0.01	9861.01	32634.69	3.2738	9.5986	4.2724	9.8610
1318.65	-4.29	-0.01	-9933.53	0.03	2	2	0	0.01	0.01	9933.53	32874.67	3.2906	9.6712	4.2891	9.9335
1319.65	-4.31	-0.01	-10005.53	0.03	2	2	0	0.01	0.01	10005.53	33112.81	3.3072	9.7432	4.3057	10.0055
1320.65	-4.32	-0.01	-10078.98	0.03	2	2	0	0.01	0.01	10078.98	33355.97	3.3238	9.8166	4.3224	10.0790
1321.65	-4.34	-0.01	-10150.7	0.03	2	2	0	0.01	0.01	10150.7	33593.4	3.3406	9.8883	4.3391	10.1507
1322.65	-4.36	-0.01	-10223.99	0.03	2	2	0	0.01	0.01	10223.99	33835.88	3.3572	9.9616	4.3558	10.2240
1323.65	-4.37	-0.01	-10296.84	0.03	2	2	0	0.01	0.01	10296.84	34076.95	3.3739	10.0345	4.3724	10.2968
1324.65	-4.39	-0.01	-10369.42	0.03	2	2	0	0.01	0.01	10369.42	34317.16	3.3906	10.1071	4.3891	10.3694
1325.65	-4.41	-0.01	-10445	0.03	2	2	0	0.01	0.01	10445	34567.36	3.4072	10.1826	4.4058	10.4450
1326.65	-4.42	-0.01	-10518.2	0.03	2	2	0	0.01	0.01	10518.2	34809.51	3.4239	10.2558	4.4224	10.5182
1327.65	-4.44	-0.01	-10592.08	0.04	2	2	0	0.01	0.01	10592.08	35054.11	3.4405	10.3297	4.4390	10.5921
1328.65	-4.46	-0.01	-10665.3	0.04	2	2	0	0.01	0.01	10665.3	35296.36	3.4572	10.4029	4.4557	10.6653
1329.65	-4.47	-0.01	-10737.09	0.04	2	2	0	0.01	0.01	10737.09	35534.07	3.4738	10.4747	4.4724	10.7371
1330.65	-4.49	-0.01	-10810.76	0.04	2	2	0	0.01	0.01	10810.76	35777.63	3.4905	10.5484	4.4891	10.8108
1331.65	-4.51	-0.01	-10883.08	0.04	2	2	0	0.01	0.01	10883.08	36017.09	3.5072	10.6207	4.5057	10.8831
1332.65	-4.52	-0.01	-10957.94	0.04	2	2	0	0.01	0.01	10957.94	36264.8	3.5239	10.6956	4.5224	10.9579
1333.65	-4.54	-0.01	-11033.59	0.04	2	2	0	0.01	0.01	11033.59	36515.32	3.5405	10.7712	4.5391	11.0336
1334.65	-4.56	-0.01	-11109.16	0.04	2	2	0	0.01	0.01	11109.16	36765.19	3.5572	10.8468	4.5558	11.1092
1335.65	-4.57	-0.01	-11185.97	0.04	2	2	0	0.01	0.01	11185.97	37019.52	3.5738	10.9236	4.5724	11.1860
1336.65	-4.59	-0.01	-11261.71	0.04	2	2	0	0.01	0.01	11261.71	37270.24	3.5905	10.9993	4.5890	11.2617
1337.65	-4.61	-0.01	-11337.13	0.04	2	2	0	0.01	0.01	11337.13	37519.9	3.6072	11.0748	4.6058	11.3371
1338.65	-4.62	-0.01	-11412.14	0.04	2	2	0	0.01	0.01	11412.14	37768	3.6239	11.1498	4.6224	11.4121
1339.65	-4.64	-0.01	-11486.71	0.04	2	2	0	0.01	0.01	11486.71	38014.82	3.6406	11.2243	4.6391	11.4867
1340.65	-4.66	-0.01	-11560.26	0.04	2	2	0	0.01	0.01	11560.26	38258.19	3.6572	11.2979	4.6558	11.5603
1341.65	-4.67	-0.01	-11634.96	0.04	2	2	0	0.01	0.01	11634.96	38505.39	3.6738	11.3726	4.6724	11.6350
1342.65	-4.69	-0.01	-11708.43	0.04	2	2	0	0.01	0.01	11708.43	38748.59	3.6905	11.4461	4.6890	11.7084
1343.65	-4.71	-0.01	-11783.67	0.04	2	2	0	0.01	0.01	11783.67	38997.54	3.7072	11.5213	4.7057	11.7837
1344.65	-4.72	-0.01	-11859.35	0.04	2	2	0	0.01	0.01	11859.35	39248.12	3.7238	11.5970	4.7224	11.8594
1345.65	-4.74	-0.01	-11934.4	0.04	2	2	0	0.01	0.01	11934.4	39496.47	3.7405	11.6720	4.7391	11.9344
1346.65	-4.76	-0.01	-12011.27	0.04	2	2	0	0.01	0.01	12011.27	39750.83	3.7572	11.7489	4.7558	12.0113
1347.65	-4.77	-0.01	-12086.86	0.04	2	2	0	0.01	0.01	12086.86	40001.03	3.7738	11.8245	4.7724	12.0869
1348.65	-4.79	-0.01	-12161.15	0.04	2	2	0	0.01	0.01	12161.15	40246.81	3.7906	11.8988	4.7891	12.1612
1349.65	-4.81	-0.01	-12237.03	0.04	2	2	0	0.01	0.01	12237.03	40498.1	3.8072	11.9747	4.8057	12.2370
1350.65	-4.82	-0.01	-12314.41	0.04	2	2	0	0.01	0.01	12314.41	40754	3.8239	12.0520	4.8225	12.3144
1351.65	-4.84	-0.01	-12388.49	0.04	2	2	0	0.01	0.01	12388.49	40999.25	3.8405	12.1261	4.8390	12.3885
1352.65	-4.86	-0.01	-12467.53	0.04	2	2	0	0.01	0.01	12467.53	41260.84	3.8572	12.2052	4.8558	12.4675
1353.65	-4.87	-0.01	-12546.53	0.04	2	2	0	0.01	0.01	12546.53	41522.25	3.8738	12.2842	4.8724	12.5465
1354.65	-4.89	-0.01	-12626.91	0.04	2	2	0	0.01	0.01	12626.91	41788.2	3.8905	12.3645	4.8891	12.6269
1355.65	-4.91	-0.01	-12708.98	0.04	2	2	0	0.01	0.01	12708.98	42059.94	3.9072	12.4466	4.9058	12.7090
1356.65	-4.92	-0.01	-12792.12	0.04	2	2	0	0.01	0.01	12792.12	42335.01	3.9239	12.5298	4.9225	12.7921
1357.65	-4.94	-0.01	-12878.47	0.04	2	2	0	0.01	0.01	12878.47	42620.86	3.9405	12.6161	4.9391	12.8785
1358.65	-4.96	-0.01	-12964.89	0.04	2	2	0	0.01	0.01	12964.89	42906.7	3.9572	12.7025	4.9558	12.9649
1359.65	-4.97	-0.01	-13050.89	0.04	2	2	0	0.01	0.01	13050.89	43191.42	3.9738	12.7885	4.9724	13.0509
1360.65	-4.99	-0.01	-13139.35	0.04	2	2	0	0.01	0.01	13139.35	43484.15	3.9905	12.8770	4.9891	13.1394
1361.65	-5.01	-0.01	-13228.88	0.04	2	2	0	0.01	0.01	13228.88	43780.47	4.0072	12.9665	5.0058	13.2289
1362.65	-5.02	-0.01	-13318.3	0.04	2	2	0	0.01	0.01	13318.3	44076.19	4.0239	13.0559	5.0224	13.3183
1363.65	-5.04	-0.01	-13407.96	0.04	2	2	0	0.01	0.01	13407.96	44373.09	4.0405	13.1456	5.0391	13.4080
1364.65	-5.06	-0.01	-13495.7	0.04	2	2	0	0.01	0.01	13495.7	44663.64	4.0572	13.2333	5.0558	13.4957
1365.65	-5.07	-0.01	-13584.2	0.04	2	2	0	0.01	0.01	13584.2	44956.32	4.0738	13.3218	5.0724	13.5842
1366.65	-5.09	-0.01	-13675.78	0.05	2	2	0	0.01	0.01	13675.78	45259.32	4.0905	13.4134	5.0891	13.6758
1367.65	-5.11	-0.01	-13764.93	0.05	2	2	0	0.01	0.01	13764.93	45554.52	4.1072	13.5026	5.1058	13.7649
1368.65	-5.12	-0.01	-13856.19	0.05	2	2	0	0.01	0.01	13856.2	45856.68	4.1238	13.5938	5.1224	13.8562
1369.65	-5.14	-0.01	-13947.6	0.05	2	2	0	0.01	0.01	13947.6	46159.23	4.1405	13.6852	5.1391	13.9476
1370.65	-5.16	-0.01	-14039.22	0.05	2	2	0	0.01	0.01	14039.22	46462.29	4.1572	13.7769	5.1558	14.0392
1371.65	-5.17	-0.01	-14132.06	0.05	2	2	0	0.01	0.01	14132.06	46769.48	4.1739	13.8697	5.1724	14.1321
1372.65	-5.19	-0.01	-14225.35	0.05	2	2	0	0.01	0.01	14225.35	47078.3	4.1906	13.9630	5.1891	14.2254
1373.65	-5.21	-0.01	-14320.27	0.05	2	2	0	0.01	0.01	14320.27	47392.39	4.2072	14.0579	5.2057	14.3203
1374.65	-5.22	-0.01	-14418.38	0.05	2	2	0	0.01	0.01	14418.38	47717.13	4.2239	14.1560	5.2224	14.4184
1375.65	-5.24	-0.01	-14515.87	0.05	2	2	0	0.01	0.01	14515.87	48039.71	4.2406	14.2535	5.2391	14.5159
1376.65	-5.26	-0.01	-14614.6	0.05	2	2	0	0.01	0.01	14614.6	48366.47	4.2572	14.3522	5.2557	14.6146
1377.65	-5.27	-0.01	-14712.13	0.05	2	2	0	0.01	0.01	14712.13	48689.18	4.2738	14.4498	5.2724	14.7121
1378.65	-5.29	-0.01	-14813.38	0.05	2	2	0	0.01	0.01	14813.38	49024.43	4.2906	14.5510	5.2891	14.8134
1379.65	-5.31	-0.01	-14913.31	0.05	2	2	0	0.01	0.01	14913.31	49354.98	4.3072	14.6509	5.3058	14.9133
1380.65	-5.32	-0.01	-15015.04	0.05	2	2	0	0.01	0.01	15015.04	49691.6	4.3239	14.7527	5.3225	15.0150
1381.65	-5.34	-0.01	-15117.17	0.05	2	2	0	0.01	0.01	15117.17	50029.5	4.3405	14.8548	5.3390	15.1172
1382.65	-5.36	-0.01	-15223.43	0.05	2	2	0	0.01	0.01	15223.43	50381.13	4.3572	14.9611	5.3557	15.2234
1383.65	-5.37	-0.01	-15329.4	0.05	2	2	0	0.01	0.01	15329.4	50732.06	4.3738	15.0670	5.3724	15.3294
1384.65	-5.39	-0.01	-15436.56	0.05	2	2	0	0.01	0.01	15436.56	51086.56	4.3905	15.1742	5.3891	15.4366
1385.65	-5.41	-0.01	-15547.37	0.05	2	2	0	0.01	0.01	15547.37	51453.35	4.4072	15.2850	5.4057	15.5474
1386.65	-5.42	-0.01	-15657.47	0.05	2	2	0	0.01	0.01	15657.47	51817.7	4.4239	15.3951	5.4224	15.6575
1387.65	-5.44	-0.01	-15767.64	0.05	2	2	0	0.01	0.01	15767.64	52182.3	4.4406	15.5053	5.4391	15.7676
1388.65	-5.46	-0.01	-15878.51	0.05	2	2	0	0.01	0.01	15878.51	52549.28	4.4572	15.6161	5.4558	15.8785
1389.65	-5.47	-0.01	-15985.57	0.05	2	2	0	0.01	0.01	15985.57	52903.51	4.4738	15.7232	5.4724	15.9856
1390.65	-5.49	-0.01	-16098.93	0.05	2	2	0	0.01	0.01	16098.93	53278.77	4.4905	15.8366	5.4891	16.0989
1391.65	-5.51	-0.01	-16209.12	0.05	2	2	0	0.01	0.01	16209.12	53643.36	4.5072	15.9468	5.5058	16.2091
1392.65	-5.52	-0.01	-16320.29	0.05	2	2	0	0.01	0.01	16320.29	54011.4	4.5238	16.0579	5.5224	16.3203
1393.65	-5.54	-0.01	-16434.82	0.05	2	2	0	0.01	0.01	16434.82	54390.42	4.5405	16.1725	5.5390	16.4348
1394.65	-5.56	-0.01	-16549.25	0.05	2	2	0	0.01	0.01	16549.25	54769.14	4.5572	16.2869	5.5558	16.5493
1395.65	-5.57	-0.01	-16663.88	0.06	2	2	0	0.01	0.01	16663.88	55148.49	4.5738	16.4015	5.5724	16.6639
1396.65	-5.59	-0.01	-16778.94	0.06	2	2	0	0.01	0.01	16778.94	55529.21	4.5906	16.5166	5.5891	16.7789
1397.65	-5.61	-0.01	-16892.01	0.06	2	2	0	0.01	0.01	16892.01	55903.52	4.6072	16.6296	5.6057	16.8920
1398.65	-5.62	-0.01	-17006.53	0.06	2	2	0	0.01	0.01	17006.53	56282.35	4.6238	16.7442	5.6224	17.0065
1399.65	-5.64	-0.01	-17120.34	0.06	2	2	0	0.01	0.01	17120.35	56659.08	4.6405	16.8580	5.6391	17.1203
1400.65	-5.66	-0.01	-17235.4	0.06	2	2	0	0.01	0.01	17235.4	57039.79	4.6572	16.9730	5.6558	17.2354
1401.65	-5.67	-0.01	-17351.64	0.06	2	2	0	0.01	0.01	17351.64	57424.38	4.6738	17.0893	5.6724	17.3516
1402.65	-5.69	-0.01	-17472.14	0.06	2	2	0	0.01	0.01	17472.14	57823.36	4.6906	17.2098	5.6891	17.4721
1403.65	-5.71	-0.01	-17591.76	0.06	2	2	0	0.01	0.01	17591.76	58219.18	4.7072	17.3294	5.7058	17.5918
1404.65	-5.72	-0.01	-17713.81	0.06	2	2	0	0.01	0.01	17713.81	58623.17	4.7239	17.4514	5.7225	17.7138
1405.65	-5.74	-0.01	-17832.64	0.06	2	2	0	0.01	0.01	17832.64	59016.46	4.7405	17.5703	5.7391	17.8326
1406.65	-5.76	-0.01	-17953.18	0.06	2	2	0	0.01	0.01	17953.18	59415.43	4.7572	17.6908	5.7557	17.9532
1407.65	-5.77	-0.01	-18075.75	0.06	2	2	0	0.01	0.01	18075.75	59820.79	4.7738	17.8134	5.7724	18.0758
1408.65	-5.79	-0.01	-18198.93	0.06	2	2	0	0.01	0.01	18198.93	60228.58	4.7905	17.9366	5.7891	18.1989
1409.65	-5.81	-0.01	-18327.66	0.06	2	2	0	0.01	0.01	18327.66	60654.96	4.8071	18.0653	5.8057	18.3277
1410.65	-5.82	-0.01	-18458.4	0.06	2	2	0	0.01	0.01	18458.4	61087.58	4.8239	18.1960	5.8224	18.4584
1411.65	-5.84	-0.01	-18585.55	0.06	2	2	0	0.01	0.01	18585.55	61508.12	4.8405	18.3232	5.8391	18.5856
1412.65	-5.86	-0.01	-18717.93	0.06	2	2	0	0.01	0.01	18717.93	61946.29	4.8572	18.4556	5.8558	18.7179
1413.65	-5.87	-0.01	-18852.04	0.06	2	2	0	0.01	0.01	18852.04	62389.91	4.8738	18.5897	5.8724	18.8520
1414.65	-5.89	-0.01	-18990.26	0.06	2	2	0	0.01	0.01	18990.26	62847.38	4.8905	18.7279	5.8891	18.9903
1415.65	-5.91	-0.01	-19129.49	0.06	2	2	0	0.01	0.01	19129.49	63307.98	4.9072	18.8671	5.9057	19.1295
1416.65	-5.92	-0.01	-19274.36	0.06	2	2	0	0.01	0.01	19274.37	63787.59	4.9238	19.0120	5.9224	19.2744
1417.65	-5.94	-0.01	-19423.28	0.06	2	2	0	0.01	0.01	19423.28	64280.68	4.9405	19.1609	5.9391	19.4233
1418.65	-5.96	-0.01	-19574.51	0.06	2	2	0	0.01	0.01	19574.51	64780.99	4.9572	19.3121	5.9558	19.5745
1419.65	-5.97	-0.01	-19723.88	0.07	2	2	0	0.01	0.01	19723.88	65275.32	4.9739	19.4615	5.9724	19.7239
1420.65	-5.99	-0.01	-19874.35	0.07	2	2	0	0.01	0.01	19874.35	65773.39	4.9905	19.6120	5.9891	19.8744
1421.65	-6.01	-0.01	-20026.11	0.07	2	2	0	0.01	0.01	20026.11	66275.61	5.0072	19.7637	6.0058	20.0261
1422.65	-6.02	-0.01	-20176.81	0.07	2	2	0	0.01	0.01	20176.8	66774.19	5.0238	19.9144	6.0224	20.1768
1423.65	-6.04	-0.01	-20331.31	0.07	2	2	0	0.01	0.01	20331.31	67285.62	5.0405	20.0689	6.0391	20.3313
1424.65	-6.06	-0.01	-20486.23	0.07	2	2	0	0.01	0.01	20486.23	67797.86	5.0572	20.2239	6.0558	20.4862
1425.65	-6.07	-0.01	-20641.27	0.07	2	2	0	0.01	0.01	20641.27	68311.45	5.0738	20.3789	6.0724	20.6413
1426.65	-6.09	-0.01	-20803.56	0.07	2	2	0	0.01	0.01	20803.56	68848.38	5.0906	20.5412	6.0891	20.8036
1427.65	-6.11	-0.01	-20960.82	0.07	2	2	0	0.01	0.01	20960.82	69368.93	5.1072	20.6985	6.1058	20.9608
1428.65	-6.12	-0.01	-21122.36	0.07	2	2	0	0.01	0.01	21122.36	69903.46	5.1239	20.8600	6.1224	21.1224
1429.65	-6.14	-0.01	-21282.31	0.07	2	2	0	0.01	0.01	21282.31	70432.99	5.1406	21.0199	6.1391	21.2823
1430.65	-6.16	-0.01	-21440.7	0.07	2	2	0	0.01	0.01	21440.7	70957.12	5.1572	21.1783	6.1558	21.4407
1431.65	-6.17	-0.01	-21601.9	0.07	2	2	0	0.01	0.01	21601.9	71490.45	5.1738	21.3395	6.1724	21.6019
1432.65	-6.19	-0.01	-21763.84	0.07	2	2	0	0.01	0.01	21763.84	72026.42	5.1905	21.5015	6.1891	21.7638
1433.65	-6.21	-0.01	-21926.41	0.07	2	2	0	0.01	0.01	21926.41	72564.31	5.2072	21.6640	6.2057	21.9264
1434.65	-6.22	-0.01	-22093.71	0.07	2	2	0	0.01	0.01	22093.71	73118.2	5.2239	21.8313	6.2224	22.0937
1435.65	-6.24	-0.01	-22258.59	0.07	2	2	0	0.01	0.01	22258.59	73663.92	5.2406	21.9962	6.2391	22.2586
1436.65	-6.26	-0.01	-22425.85	0.07	2	2	0	0.01	0.01	22425.85	74217.28	5.2572	22.1635	6.2557	22.4259
1437.65	-6.27	-0.01	-22596.94	0.07	2	2	0	0.01	0.01	22596.94	74783.44	5.2739	22.3346	6.2724	22.5969
1438.65	-6.29	-0.01	-22764.44	0.08	2	2	0	0.01	0.01	22764.44	75337.68	5.2906	22.5021	6.2891	22.7644
1439.65	-6.31	-0.01	-22934.04	0.08	2	2	0	0.01	0.01	22934.04	75899.13	5.3072	22.6717	6.3057	22.9340
1440.65	-6.32	-0.01	-23106.34	0.08	2	2	0	0.01	0.01	23106.34	76469.21	5.3238	22.8440	6.3224	23.1063
1441.65	-6.34	-0.01	-23277.9	0.08	2	2	0	0.01	0.01	23277.9	77037.19	5.3405	23.0155	6.3391	23.2779
1442.65	-6.36	-0.01	-23451.99	0.08	2	2	0	0.01	0.01	23451.99	77613.21	5.3572	23.1896	6.3557	23.4520
1443.65	-6.37	-0.01	-23625.1	0.08	2	2	0	0.01	0.01	23625.1	78186.32	5.3739	23.3627	6.3724	23.6251
1444.65	-6.39	-0.01	-23800.42	0.08	2	2	0	0.01	0.01	23800.42	78766.36	5.3905	23.5381	6.3891	23.8004
1445.65	-6.41	-0.01	-23978.59	0.08	2	2	0	0.01	0.01	23978.59	79356.1	5.4072	23.7162	6.4058	23.9786
1446.65	-6.42	-0.01	-24150.3	0.08	2	2	0	0.01	0.01	24150.3	79924.52	5.4238	23.8879	6.4224	24.1503
1447.65	-6.44	-0.01	-24326.86	0.08	2	2	0	0.01	0.01	24326.86	80508.41	5.4405	24.0645	6.4390	24.3269
1448.65	-6.46	-0.01	-24504.84	0.08	2	2	0	0.01	0.01	24504.84	81097.54	5.4572	24.2425	6.4557	24.5048
1449.65	-6.47	-0.01	-24684.11	0.08	2	2	0	0.01	0.01	24684.11	81690.95	5.4738	24.4217	6.4724	24.6841
1450.65	-6.49	-0.01	-24866.73	0.08	2	2	0	0.01	0.01	24866.73	82295.42	5.4905	24.6044	6.4891	24.8667
1451.38	-6.5	-0.01	-25000.16	0.08	2	2	0	0.01	0.01	25000.16	82736.82	5.5028	24.7378	6.5014	25.0002
1451.39	-6.5	-0.01	-25000.53	0.08	2	2	0	0.01	0.01	25000.53	82738.03	5.5028	24.7382	6.5014	25.0005
1452.39	-6.49	-0.01	-24846.97	0.08	2	2	0	0.01	0.01	24846.96	82229.58	5.4869	24.5846	6.4854	24.8470
1453.14	-6.47	-0.01	-24596.58	0.08	2	2	0	0.01	0.01	24596.58	81401.38	5.4738	24.3342	6.4724	24.5966
1453.84	-6.46	-0.01	-24346.28	0.08	2	2	0	0.01	0.01	24346.28	80572.93	5.4619	24.0839	6.4604	24.3463
1454.58	-6.45	-0.01	-24096.14	0.08	2	2	0	0.01	0.01	24096.14	79745.12	5.4496	23.8338	6.4481	24.0961
1455.35	-6.44	-0.01	-23846.05	0.08	2	2	0	0.01	0.01	23846.05	78917.4	5.4368	23.5837	6.4354	23.8461
1456.14	-6.42	-0.01	-23595.87	0.08	2	2	0	0.01	0.01	23595.87	78089.4	5.4236	23.3335	6.4222	23.5959
1456.95	-6.41	-0.01	-23345.84	0.08	2	2	0	0.01	0.01	23345.84	77262.16	5.4100	23.0835	6.4086	23.3458
1457.77	-6.39	-0.01	-23095.58	0.08	2	2	0	0.01	0.01	23095.58	76434.04	5.3963	22.8332	6.3949	23.0956
1458.62	-6.38	-0.01	-22845.35	0.08	2	2	0	0.01	0.01	22845.35	75605.48	5.3823	22.5830	6.3808	22.8454
1459.48	-6.37	-0.01	-22594.97	0.07	2	2	0	0.01	0.01	22594.97	74776.93	5.3679	22.3326	6.3664	22.5950
1460.35	-6.35	-0.01	-22344.71	0.07	2	2	0	0.01	0.01	22344.71	73948.67	5.3533	22.0823	6.3519	22.3447
1461.24	-6.34	-0.01	-22094.43	0.07	2	2	0	0.01	0.01	22094.43	73120.32	5.3385	21.8321	6.3371	22.0944
1462.15	-6.32	-0.01	-21844.2	0.07	2	2	0	0.01	0.01	21844.2	72292.43	5.3233	21.5818	6.3219	21.8442
1463.07	-6.31	-0.01	-21594.09	0.07	2	2	0	0.01	0.01	21594.09	71464.55	5.3080	21.3317	6.3066	21.5941
1464.01	-6.29	-0.01	-21343.83	0.07	2	2	0	0.01	0.01	21343.83	70636.4	5.2924	21.0815	6.2910	21.3438
1464.97	-6.28	-0.01	-21093.67	0.07	2	2	0	0.01	0.01	21093.67	69808.66	5.2765	20.8313	6.2750	21.0937
1465.92	-6.26	-0.01	-20843.49	0.07	2	2	0	0.01	0.01	20843.49	68980.52	5.2606	20.5811	6.2591	20.8435
1466.89	-6.24	-0.01	-20593.14	0.07	2	2	0	0.01	0.01	20593.13	68152.06	5.2444	20.3308	6.2429	20.5931
1467.89	-6.23	-0.01	-20342.85	0.07	2	2	0	0.01	0.01	20342.85	67323.67	5.2278	20.0805	6.2263	20.3429
1468.89	-6.21	-0.01	-20094.38	0.07	2	2	0	0.01	0.01	20094.38	66501.52	5.2110	19.8320	6.2096	20.0944
1469.89	-6.19	-0.01	-19855.67	0.07	2	2	0	0.01	0.01	19855.67	65711.37	5.1944	19.5933	6.1930	19.8557
1470.89	-6.18	-0.01	-19620.45	0.06	2	2	0	0.01	0.01	19620.45	64932.96	5.1778	19.3581	6.1763	19.6205
1471.89	-6.16	-0.01	-19388.86	0.06	2	2	0	0.01	0.01	19388.86	64166.48	5.1611	19.1265	6.1597	19.3889
1472.89	-6.14	-0.01	-19159.83	0.06	2	2	0	0.01	0.01	19159.83	63408.36	5.1444	18.8975	6.1430	19.1598
1473.89	-6.13	-0.01	-18932.18	0.06	2	2	0	0.01	0.01	18932.18	62655.08	5.1278	18.6698	6.1263	18.9322
1474.89	-6.11	-0.01	-18703.96	0.06	2	2	0	0.01	0.01	18703.96	61899.84	5.1110	18.4416	6.1096	18.7040
1475.89	-6.09	-0.01	-18481.07	0.06	2	2	0	0.01	0.01	18481.06	61162.17	5.0944	18.2187	6.0930	18.4811
1476.89	-6.08	-0.01	-18256.58	0.06	2	2	0	0.01	0.01	18256.58	60419.32	5.0777	17.9942	6.0763	18.2566
1477.89	-6.06	-0.01	-18041.53	0.06	2	2	0	0.01	0.01	18041.53	59707.65	5.0611	17.7792	6.0596	18.0415
1478.89	-6.04	-0.01	-17830.92	0.06	2	2	0	0.01	0.01	17830.92	59010.56	5.0444	17.5686	6.0430	17.8309
1479.89	-6.03	-0.01	-17623.23	0.06	2	2	0	0.01	0.01	17623.23	58323.24	5.0278	17.3609	6.0263	17.6232
1480.89	-6.01	-0.01	-17421.19	0.06	2	2	0	0.01	0.01	17421.19	57654.6	5.0110	17.1588	6.0096	17.4212
1481.89	-5.99	-0.01	-17222.86	0.06	2	2	0	0.01	0.01	17222.87	56998.16	4.9944	16.9605	5.9930	17.2229
1482.89	-5.98	-0.01	-17026.84	0.06	2	2	0	0.01	0.01	17026.84	56349.53	4.9777	16.7645	5.9763	17.0268
1483.89	-5.96	-0.01	-16839.73	0.06	2	2	0	0.01	0.01	16839.73	55730.54	4.9611	16.5774	5.9596	16.8397
1484.89	-5.94	-0.01	-16652.13	0.06	2	2	0	0.01	0.01	16652.13	55109.59	4.9444	16.3898	5.9430	16.6521
1485.89	-5.93	-0.01	-16469.66	0.05	2	2	0	0.01	0.01	16469.66	54505.48	4.9278	16.2073	5.9263	16.4697
1486.89	-5.91	-0.01	-16291.1	0.05	2	2	0	0.01	0.01	16291.1	53914.51	4.9110	16.0287	5.9096	16.2911
1487.89	-5.89	-0.01	-16117.07	0.05	2	2	0	0.01	0.01	16117.07	53338.63	4.8944	15.8547	5.8930	16.1171
1488.89	-5.88	-0.01	-15949.64	0.05	2	2	0	0.01	0.01	15949.64	52784.55	4.8777	15.6873	5.8763	15.9496
1489.89	-5.86	-0.01	-15787.29	0.05	2	2	0	0.01	0.01	15787.29	52247.27	4.8611	15.5249	5.8596	15.7873
1490.89	-5.84	-0.01	-15626.83	0.05	2	2	0	0.01	0.01	15626.83	51716.16	4.8444	15.3645	5.8430	15.6268
1491.89	-5.83	-0.01	-15473.72	0.05	2	2	0	0.01	0.01	15473.72	51209.67	4.8277	15.2114	5.8263	15.4737
1492.89	-5.81	-0.01	-15324.14	0.05	2	2	0	0.01	0.01	15324.14	50714.44	4.8110	15.0618	5.8096	15.3241
1493.89	-5.79	-0.01	-15175.43	0.05	2	2	0	0.01	0.01	15175.43	50222.21	4.7944	14.9131	5.7930	15.1754
1494.89	-5.78	-0.01	-15029.98	0.05	2	2	0	0.01	0.01	15029.98	49740.87	4.7777	14.7676	5.7763	15.0300
1495.89	-5.76	-0.01	-14884.58	0.05	2	2	0	0.01	0.01	14884.58	49259.74	4.7611	14.6222	5.7597	14.8846
1496.89	-5.74	-0.01	-14742.53	0.05	2	2	0	0.01	0.01	14742.53	48789.55	4.7444	14.4802	5.7430	14.7425
1497.89	-5.73	-0.01	-14601.72	0.05	2	2	0	0.01	0.01	14601.72	48323.55	4.7278	14.3394	5.7263	14.6017
1498.89	-5.71	-0.01	-14461.33	0.05	2	2	0	0.01	0.01	14461.33	47859.08	4.7111	14.1990	5.7096	14.4613
1499.89	-5.69	-0.01	-14325.05	0.05	2	2	0	0.01	0.01	14325.04	47408.1	4.6944	14.0627	5.6930	14.3251
1500.89	-5.68	-0.01	-14187.29	0.05	2	2	0	0.01	0.01	14187.29	46952.06	4.6777	13.9249	5.6763	14.1873
1501.89	-5.66	-0.01	-14051.68	0.05	2	2	0	0.01	0.01	14051.68	46503.45	4.6610	13.7893	5.6596	14.0517
1502.89	-5.64	-0.01	-13920.42	0.05	2	2	0	0.01	0.01	13920.42	46068.97	4.6444	13.6581	5.6429	13.9204
1503.89	-5.63	-0.01	-13788.33	0.05	2	2	0	0.01	0.01	13788.33	45631.79	4.6278	13.5260	5.6263	13.7883
1504.89	-5.61	-0.01	-13659.1	0.05	2	2	0	0.01	0.01	13659.1	45204.09	4.6111	13.3967	5.6096	13.6591
1505.89	-5.59	-0.01	-13531.91	0.04	2	2	0	0.01	0.01	13531.91	44783.09	4.5944	13.2695	5.5930	13.5319
1506.89	-5.58	-0.01	-13403.24	0.04	2	2	0	0.01	0.01	13403.24	44357.47	4.5777	13.1409	5.5763	13.4032
1507.89	-5.56	-0.01	-13276.32	0.04	2	2	0	0.01	0.01	13276.32	43937.43	4.5610	13.0140	5.5596	13.2763
1508.89	-5.54	-0.01	-13154.04	0.04	2	2	0	0.01	0.01	13154.04	43532.56	4.5444	12.8917	5.5430	13.1540
1509.89	-5.53	-0.01	-13033.13	0.04	2	2	0	0.01	0.01	13033.13	43132.48	4.5278	12.7708	5.5263	13.0331
1510.89	-5.51	-0.01	-12913.6	0.04	2	2	0	0.01	0.01	12913.6	42737.03	4.5111	12.6512	5.5096	12.9136
1511.89	-5.49	-0.01	-12795.38	0.04	2	2	0	0.01	0.01	12795.38	42345.57	4.4944	12.5330	5.4930	12.7954
1512.89	-5.48	-0.01	-12677.3	0.04	2	2	0	0.01	0.01	12677.3	41954.76	4.4778	12.4149	5.4763	12.6773
1513.89	-5.46	-0.01	-12562.66	0.04	2	2	0	0.01	0.01	12562.66	41575.51	4.4611	12.3003	5.4596	12.5627
1514.89	-5.44	-0.01	-12445.62	0.04	2	2	0	0.01	0.01	12445.62	41188.29	4.4444	12.1833	5.4430	12.4456
1515.89	-5.43	-0.01	-12333.34	0.04	2	2	0	0.01	0.01	12333.34	40816.59	4.4277	12.0710	5.4263	12.3333
1516.89	-5.41	-0.01	-12223.36	0.04	2	2	0	0.01	0.01	12223.36	40452.5	4.4110	11.9610	5.4096	12.2234
1517.89	-5.39	-0.01	-12113.52	0.04	2	2	0	0.01	0.01	12113.52	40089.15	4.3944	11.8512	5.3930	12.1135
1518.89	-5.38	-0.01	-12008.36	0.04	2	2	0	0.01	0.01	12008.36	39741.13	4.3777	11.7460	5.3763	12.0084
1519.89	-5.36	-0.01	-11905.58	0.04	2	2	0	0.01	0.01	11905.58	39400.83	4.3611	11.6432	5.3596	11.9056
1520.89	-5.34	-0.01	-11803.16	0.04	2	2	0	0.01	0.01	11803.16	39062.01	4.3444	11.5408	5.3430	11.8032
1521.89	-5.33	-0.01	-11703.07	0.04	2	2	0	0.01	0.01	11703.07	38730.72	4.3278	11.4407	5.3263	11.7031
1522.89	-5.31	-0.01	-11602.91	0.04	2	2	0	0.01	0.01	11602.91	38399.22	4.3111	11.3405	5.3096	11.6029
1523.89	-5.29	-0.01	-11503.93	0.04	2	2	0	0.01	0.01	11503.93	38071.61	4.2944	11.2416	5.2930	11.5039
1524.89	-5.28	-0.01	-11408.27	0.04	2	2	0	0.01	0.01	11408.27	37755	4.2778	11.1459	5.2763	11.4083
1525.89	-5.26	-0.01	-11309.42	0.04	2	2	0	0.01	0.01	11309.42	37427.96	4.2611	11.0471	5.2596	11.3094
1526.89	-5.24	-0.01	-11213.43	0.04	2	2	0	0.01	0.01	11213.43	37110.17	4.2444	10.9511	5.2430	11.2134
1527.89	-5.23	-0.01	-11119.44	0.04	2	2	0	0.01	0.01	11119.44	36799.23	4.2278	10.8571	5.2263	11.1194
1528.89	-5.21	-0.01	-11025.06	0.04	2	2	0	0.01	0.01	11025.06	36486.83	4.2111	10.7627	5.2096	11.0251
1529.89	-5.19	-0.01	-10933.78	0.04	2	2	0	0.01	0.01	10933.78	36184.68	4.1944	10.6714	5.1929	10.9338
1530.89	-5.18	-0.01	-10842.07	0.04	2	2	0	0.01	0.01	10842.07	35881.21	4.1777	10.5797	5.1763	10.8421
1531.89	-5.16	-0.01	-10750.14	0.04	2	2	0	0.01	0.01	10750.14	35577.03	4.1610	10.4878	5.1596	10.7501
1532.89	-5.14	-0.01	-10661.95	0.04	2	2	0	0.01	0.01	10661.95	35285.24	4.1444	10.3996	5.1430	10.6620
1533.89	-5.13	-0.01	-10569.83	0.03	2	2	0	0.01	0.01	10569.83	34980.39	4.1277	10.3075	5.1262	10.5698
1534.89	-5.11	-0.01	-10480.57	0.03	2	2	0	0.01	0.01	10480.57	34684.85	4.1111	10.2182	5.1096	10.4806
1535.89	-5.09	-0.01	-10392.41	0.03	2	2	0	0.01	0.01	10392.41	34393.11	4.0944	10.1300	5.0930	10.3924
1536.89	-5.08	-0.01	-10304.14	0.03	2	2	0	0.01	0.01	10304.14	34100.99	4.0777	10.0418	5.0763	10.3041
1537.89	-5.06	-0.01	-10219.55	0.03	2	2	0	0.01	0.01	10219.55	33821.07	4.0610	9.9572	5.0596	10.2196
1538.89	-5.04	-0.01	-10138.78	0.03	2	2	0	0.01	0.01	10138.78	33553.76	4.0444	9.8764	5.0430	10.1388
1539.89	-5.03	-0.01	-10058	0.03	2	2	0	0.01	0.01	10058	33286.48	4.0278	9.7956	5.0263	10.0580
1540.89	-5.01	-0.01	-9979.81	0.03	2	2	0	0.01	0.01	9979.81	33027.74	4.0111	9.7174	5.0096	9.9798
1541.89	-4.99	-0.01	-9901	0.03	2	2	0	0.01	0.01	9901	32766.94	3.9944	9.6386	4.9929	9.9010
1542.89	-4.98	-0.01	-9823.22	0.03	2	2	0	0.01	0.01	9823.22	32509.37	3.9777	9.5609	4.9763	9.8232
1543.89	-4.96	-0.01	-9746.67	0.03	2	2	0	0.01	0.01	9746.67	32256.09	3.9610	9.4843	4.9596	9.7467
1544.89	-4.94	-0.01	-9668.52	0.03	2	2	0	0.01	0.01	9668.52	31997.55	3.9444	9.4062	4.9430	9.6685
1545.89	-4.93	-0.01	-9592.27	0.03	2	2	0	0.01	0.01	9592.27	31745.11	3.9277	9.3299	4.9263	9.5923
1546.89	-4.91	-0.01	-9516.88	0.03	2	2	0	0.01	0.01	9516.88	31495.75	3.9111	9.2545	4.9096	9.5169
1547.89	-4.89	-0.01	-9440.28	0.03	2	2	0	0.01	0.01	9440.28	31242.13	3.8944	9.1779	4.8929	9.4403
1548.89	-4.88	-0.01	-9365.88	0.03	2	2	0	0.01	0.01	9365.88	30995.78	3.8777	9.1035	4.8763	9.3659
1549.89	-4.86	-0.01	-9292.73	0.03	2	2	0	0.01	0.01	9292.73	30753.87	3.8611	9.0304	4.8596	9.2927
1550.89	-4.84	-0.01	-9218.71	0.03	2	2	0	0.01	0.01	9218.71	30508.8	3.8444	8.9563	4.8430	9.2187
1551.89	-4.83	-0.01	-9145.94	0.03	2	2	0	0.01	0.01	9145.94	30268.03	3.8278	8.8836	4.8263	9.1459
1552.89	-4.81	-0.01	-9073.13	0.03	2	2	0	0.01	0.01	9073.13	30027.11	3.8110	8.8108	4.8096	9.0731
1553.89	-4.79	-0.01	-8999.41	0.03	2	2	0	0.01	0.01	8999.41	29782.96	3.7944	8.7371	4.7929	8.9994
1554.89	-4.78	-0.01	-8928.88	0.03	2	2	0	0.01	0.01	8928.88	29549.68	3.7778	8.6665	4.7763	8.9289
1555.89	-4.76	-0.01	-8857.22	0.03	2	2	0	0.01	0.01	8857.22	29312.58	3.7610	8.5949	4.7596	8.8572
1556.89	-4.74	-0.01	-8786.67	0.03	2	2	0	0.01	0.01	8786.67	29079.02	3.7444	8.5243	4.7430	8.7867
1557.89	-4.73	-0.01	-8716.41	0.03	2	2	0	0.01	0.01	8716.41	28846.51	3.7277	8.4540	4.7263	8.7164
1558.89	-4.71	-0.01	-8645.81	0.03	2	2	0	0.01	0.01	8645.81	28612.82	3.7111	8.3835	4.7096	8.6458
1559.89	-4.69	-0.01	-8576.92	0.03	2	2	0	0.01	0.01	8576.92	28384.85	3.6944	8.3146	4.6930	8.5769
1560.89	-4.68	-0.01	-8508.11	0.03	2	2	0	0.01	0.01	8508.11	28157.21	3.6778	8.2457	4.6763	8.5081
1561.89	-4.66	-0.01	-8439.46	0.03	2	2	0	0.01	0.01	8439.46	27929.95	3.6611	8.1771	4.6596	8.4395
1562.89	-4.64	-0.01	-8371.29	0.03	2	2	0	0.01	0.01	8371.28	27704.28	3.6444	8.1089	4.6430	8.3713
1563.89	-4.63	-0.01	-8301.53	0.03	2	2	0	0.01	0.01	8301.53	27473.54	3.6277	8.0392	4.6263	8.3015
1564.89	-4.61	-0.01	-8233.1	0.03	2	2	0	0.01	0.01	8233.1	27246.91	3.6111	7.9707	4.6096	8.2331
1565.89	-4.59	-0.01	-8166.12	0.03	2	2	0	0.01	0.01	8166.12	27025.28	3.5944	7.9038	4.5930	8.1661
1566.89	-4.58	-0.01	-8097.88	0.03	2	2	0	0.01	0.01	8097.88	26799.53	3.5778	7.8355	4.5763	8.0979
1567.89	-4.56	-0.01	-8029.65	0.03	2	2	0	0.01	0.01	8029.65	26573.69	3.5611	7.7673	4.5596	8.0296
1568.89	-4.54	-0.01	-7964.29	0.03	2	2	0	0.01	0.01	7964.29	26357.34	3.5444	7.7019	4.5430	7.9643
1569.89	-4.53	-0.01	-7895.67	0.03	2	2	0	0.01	0.01	7895.67	26130.33	3.5278	7.6333	4.5263	7.8957
1570.89	-4.51	-0.01	-7831.09	0.03	2	2	0	0.01	0.01	7831.09	25916.58	3.5111	7.5687	4.5096	7.8311
1571.89	-4.49	-0.01	-7765.32	0.03	2	2	0	0.01	0.01	7765.32	25699	3.4944	7.5030	4.4930	7.7653
1572.89	-4.48	-0.01	-7699.02	0.03	2	2	0	0.01	0.01	7699.02	25479.56	3.4778	7.4367	4.4763	7.6990
1573.89	-4.46	-0.01	-7635.8	0.03	2	2	0	0.01	0.01	7635.8	25270.28	3.4611	7.3734	4.4596	7.6358
1574.89	-4.44	-0.01	-7569.26	0.03	2	2	0	0.01	0.01	7569.26	25050.15	3.4444	7.3069	4.4430	7.5693
1575.89	-4.43	-0.01	-7504.01	0.02	2	2	0	0.01	0.01	7504.01	24834.08	3.4277	7.2416	4.4263	7.5040
1576.89	-4.41	-0.01	-7439.22	0.02	2	2	0	0.01	0.01	7439.22	24619.73	3.4111	7.1769	4.4097	7.4392
1577.89	-4.39	-0.01	-7371.9	0.02	2	2	0	0.01	0.01	7371.9	24396.95	3.3944	7.1095	4.3930	7.3719
1578.89	-4.38	-0.01	-7309.16	0.02	2	2	0	0.01	0.01	7309.16	24189.34	3.3778	7.0468	4.3763	7.3092
1579.89	-4.36	-0.01	-7244.41	0.02	2	2	0	0.01	0.01	7244.41	23974.96	3.3610	6.9820	4.3596	7.2444
1580.89	-4.34	-0.01	-7181.22	0.02	2	2	0	0.01	0.01	7181.22	23765.85	3.3444	6.9189	4.3430	7.1812
1581.89	-4.33	-0.01	-7118.83	0.02	2	2	0	0.01	0.01	7118.83	23559.41	3.3277	6.8565	4.3263	7.1188
1582.89	-4.31	-0.01	-7053.78	0.02	2	2	0	0.01	0.01	7053.77	23344.14	3.3111	6.7914	4.3096	7.0538
1583.89	-4.29	-0.01	-6990.82	0.02	2	2	0	0.01	0.01	6990.82	23135.69	3.2944	6.7285	4.2930	6.9908
1584.89	-4.28	-0.01	-6928.84	0.02	2	2	0	0.01	0.01	6928.84	22930.65	3.2778	6.6665	4.2763	6.9288
1585.89	-4.26	-0.01	-6864.96	0.02	2	2	0	0.01	0.01	6864.96	22719.19	3.2610	6.6026	4.2596	6.8650
1586.89	-4.24	-0.01	-6803.24	0.02	2	2	0	0.01	0.01	6803.24	22514.94	3.2444	6.5409	4.2430	6.8032
1587.89	-4.23	-0.01	-6740.5	0.02	2	2	0	0.01	0.01	6740.5	22307.43	3.2277	6.4781	4.2263	6.7405
1588.89	-4.21	-0.01	-6678.73	0.02	2	2	0	0.01	0.01	6678.73	22102.83	3.2110	6.4164	4.2096	6.6787
1589.89	-4.19	-0.01	-6618.23	0.02	2	2	0	0.01	0.01	6618.23	21902.71	3.1944	6.3559	4.1930	6.6182
1590.89	-4.18	-0.01	-6556.41	0.02	2	2	0	0.01	0.01	6556.41	21698	3.1777	6.2940	4.1763	6.5564
1591.89	-4.16	-0.01	-6496.62	0.02	2	2	0	0.01	0.01	6496.62	21500.29	3.1611	6.2343	4.1596	6.4966
1592.89	-4.14	-0.01	-6437.59	0.02	2	2	0	0.01	0.01	6437.59	21304.84	3.1444	6.1752	4.1430	6.4376
1593.89	-4.13	-0.01	-6375.88	0.02	2	2	0	0.01	0.01	6375.88	21100.6	3.1277	6.1135	4.1263	6.3759
1594.89	-4.11	-0.01	-6315.62	0.02	2	2	0	0.01	0.01	6315.62	20901.22	3.1110	6.0533	4.1096	6.3156
1595.89	-4.09	-0.01	-6254.79	0.02	2	2	0	0.01	0.01	6254.79	20699.84	3.0944	5.9924	4.0930	6.2548
1596.89	-4.08	-0.01	-6194.59	0.02	2	2	0	0.01	0.01	6194.59	20500.66	3.0777	5.9322	4.0763	6.1946
1597.89	-4.06	-0.01	-6135.8	0.02	2	2	0	0.01	0.01	6135.8	20306.16	3.0610	5.8734	4.0596	6.1358
1598.89	-4.04	-0.01	-6076.2	0.02	2	2	0	0.01	0.01	6076.2	20108.94	3.0444	5.8138	4.0430	6.0762
1599.89	-4.03	-0.01	-6016.77	0.02	2	2	0	0.01	0.01	6016.77	19912.13	3.0277	5.7544	4.0263	6.0168
1600.89	-4.01	-0.01	-5959.34	0.02	2	2	0	0.01	0.01	5959.34	19722.1	3.0111	5.6970	4.0096	5.9593
1601.89	-3.99	-0.01	-5899.16	0.02	2	2	0	0.01	0.01	5899.16	19522.97	2.9944	5.6368	3.9930	5.8992
1602.89	-3.98	-0.01	-5841.45	0.02	2	2	0	0.01	0.01	5841.45	19331.96	2.9777	5.5791	3.9763	5.8414
1603.89	-3.96	-0.01	-5784.85	0.02	2	2	0	0.01	0.01	5784.85	19144.67	2.9610	5.5225	3.9596	5.7849
1604.89	-3.94	-0.01	-5724.88	0.02	2	2	0	0.01	0.01	5724.88	18946.15	2.9444	5.4625	3.9430	5.7249
1605.89	-3.93	-0.01	-5666.82	0.02	2	2	0	0.01	0.01	5666.82	18753.97	2.9278	5.4045	3.9263	5.6668
1606.89	-3.91	-0.01	-5610.18	0.02	2	2	0	0.01	0.01	5610.18	18566.58	2.9110	5.3478	3.9096	5.6102
1607.89	-3.89	-0.01	-5552.59	0.02	2	2	0	0.01	0.01	5552.59	18376.01	2.8944	5.2902	3.8930	5.5526
1608.89	-3.88	-0.01	-5496.24	0.02	2	2	0	0.01	0.01	5496.24	18189.49	2.8777	5.2339	3.8763	5.4962
1609.89	-3.86	-0.01	-5440	0.02	2	2	0	0.01	0.01	5440	18003.34	2.8611	5.1776	3.8597	5.4400
1610.89	-3.84	-0.01	-5382.69	0.02	2	2	0	0.01	0.01	5382.69	17813.69	2.8444	5.1203	3.8430	5.3827
1611.89	-3.83	-0.01	-5327.68	0.02	2	2	0	0.01	0.01	5327.68	17631.66	2.8277	5.0653	3.8263	5.3277
1612.89	-3.81	-0.01	-5271.01	0.02	2	2	0	0.01	0.01	5271.01	17444.06	2.8111	5.0086	3.8096	5.2710
1613.89	-3.79	-0.01	-5214.78	0.02	2	2	0	0.01	0.01	5214.78	17258.03	2.7944	4.9524	3.7930	5.2148
1614.89	-3.78	-0.01	-5158.65	0.02	2	2	0	0.01	0.01	5158.65	17072.32	2.7777	4.8963	3.7763	5.1586
1615.89	-3.76	-0.01	-5101.51	0.02	2	2	0	0.01	0.01	5101.51	16883.12	2.7611	4.8391	3.7596	5.1015
1616.89	-3.74	-0.01	-5045.33	0.02	2	2	0	0.01	0.01	5045.33	16697.21	2.7444	4.7830	3.7430	5.0453
1617.89	-3.73	-0.01	-4989.85	0.02	2	2	0	0.01	0.01	4989.85	16513.61	2.7278	4.7275	3.7263	4.9898
1618.89	-3.71	-0.01	-4934.12	0.02	2	2	0	0.01	0.01	4934.12	16329.16	2.7110	4.6718	3.7096	4.9341
1619.89	-3.69	-0.01	-4880.01	0.02	2	2	0	0.01	0.01	4880.01	16150.12	2.6944	4.6176	3.6930	4.8800
1620.89	-3.68	-0.01	-4824.84	0.02	2	2	0	0.01	0.01	4824.84	15967.56	2.6777	4.5625	3.6763	4.8248
1621.89	-3.66	-0.01	-4770.27	0.02	2	2	0	0.01	0.01	4770.27	15786.93	2.6610	4.5079	3.6596	4.7703
1622.89	-3.64	-0.01	-4715.37	0.02	2	2	0	0.01	0.01	4715.37	15605.28	2.6443	4.4530	3.6429	4.7154
1623.89	-3.63	-0.01	-4661.06	0.02	2	2	0	0.01	0.01	4661.06	15425.51	2.6277	4.3987	3.6263	4.6611
1624.89	-3.61	-0.01	-4606.35	0.02	2	2	0	0.01	0.01	4606.35	15244.49	2.6110	4.3440	3.6096	4.6063
1625.89	-3.59	-0.01	-4552.32	0.02	2	2	0	0.01	0.01	4552.32	15065.67	2.5944	4.2900	3.5930	4.5523
1626.89	-3.58	-0.01	-4498.09	0.01	2	2	0	0.01	0.01	4498.09	14886.21	2.5777	4.2357	3.5762	4.4981
1627.89	-3.56	-0.01	-4445.65	0.01	2	2	0	0.01	0.01	4445.65	14712.6	2.5611	4.1833	3.5597	4.4456
1628.89	-3.54	-0.01	-4392.06	0.01	2	2	0	0.01	0.01	4392.06	14535.31	2.5444	4.1297	3.5430	4.3921
1629.89	-3.53	-0.01	-4338.2	0.01	2	2	0	0.01	0.01	4338.2	14357.03	2.5278	4.0758	3.5263	4.3382
1630.89	-3.51	-0.01	-4285.42	0.01	2	2	0	0.01	0.01	4285.42	14182.38	2.5110	4.0231	3.5096	4.2854
1631.89	-3.49	-0.01	-4231.55	0.01	2	2	0	0.01	0.01	4231.55	14004.07	2.4944	3.9692	3.4930	4.2315
1632.89	-3.48	-0.01	-4177.75	0.01	2	2	0	0.01	0.01	4177.75	13826.04	2.4777	3.9154	3.4763	4.1778
1633.89	-3.46	-0.01	-4126.81	0.01	2	2	0	0.01	0.01	4126.81	13657.48	2.4611	3.8645	3.4596	4.1268
1634.89	-3.44	-0.01	-4072.14	0.01	2	2	0	0.01	0.01	4072.14	13476.53	2.4444	3.8098	3.4429	4.0721
1635.89	-3.43	-0.01	-4019.38	0.01	2	2	0	0.01	0.01	4019.38	13301.94	2.4278	3.7570	3.4263	4.0194
1636.89	-3.41	-0.01	-3967.54	0.01	2	2	0	0.01	0.01	3967.54	13130.37	2.4110	3.7052	3.4096	3.9675
1637.89	-3.39	-0.01	-3915.02	0.01	2	2	0	0.01	0.01	3915.02	12956.57	2.3944	3.6527	3.3930	3.9150
1638.89	-3.38	-0.01	-3864.1	0.01	2	2	0	0.01	0.01	3864.1	12788.01	2.3777	3.6017	3.3763	3.8641
1639.89	-3.36	-0.01	-3813.05	0.01	2	2	0	0.01	0.01	3813.05	12619.07	2.3611	3.5507	3.3596	3.8131
1640.89	-3.34	-0.01	-3761.6	0.01	2	2	0	0.01	0.01	3761.6	12448.83	2.3444	3.4992	3.3430	3.7616
1641.89	-3.33	-0.01	-3711.59	0.01	2	2	0	0.01	0.01	3711.59	12283.26	2.3278	3.4492	3.3263	3.7116
1642.89	-3.31	-0.01	-3659.56	0.01	2	2	0	0.01	0.01	3659.56	12111.12	2.3110	3.3972	3.3096	3.6596
1643.89	-3.29	-0.01	-3608.49	0.01	2	2	0	0.01	0.01	3608.49	11942.1	2.2944	3.3461	3.2930	3.6085
1644.89	-3.28	-0.01	-3557.57	0.01	2	2	0	0.01	0.01	3557.57	11773.61	2.2777	3.2952	3.2763	3.5576
1645.89	-3.26	-0.01	-3507.02	0.01	2	2	0	0.01	0.01	3507.02	11606.3	2.2611	3.2447	3.2596	3.5070
1646.89	-3.24	-0.01	-3456.09	0.01	2	2	0	0.01	0.01	3456.09	11437.74	2.2444	3.1937	3.2429	3.4561
1647.89	-3.23	-0.01	-3406.6	0.01	2	2	0	0.01	0.01	3406.6	11273.96	2.2278	3.1442	3.2263	3.4066
1648.89	-3.21	-0.01	-3356.2	0.01	2	2	0	0.01	0.01	3356.2	11107.22	2.2110	3.0938	3.2096	3.3562
1649.89	-3.19	-0.01	-3307.82	0.01	2	2	0	0.01	0.01	3307.82	10947.07	2.1944	3.0455	3.1930	3.3078
1650.89	-3.18	-0.01	-3257.15	0.01	2	2	0	0.01	0.01	3257.15	10779.36	2.1777	2.9948	3.1763	3.2572
1651.89	-3.16	-0.01	-3207.72	0.01	2	2	0	0.01	0.01	3207.72	10615.77	2.1611	2.9454	3.1596	3.2077
1652.89	-3.14	-0.01	-3158.1	0.01	2	2	0	0.01	0.01	3158.1	10451.54	2.1444	2.8957	3.1429	3.1581
1653.89	-3.13	-0.01	-3108.6	0.01	2	2	0	0.01	0.01	3108.6	10287.77	2.1277	2.8462	3.1263	3.1086
1654.89	-3.11	-0.01	-3058.87	0.01	2	2	0	0.01	0.01	3058.87	10123.17	2.1110	2.7965	3.1096	3.0589
1655.89	-3.09	-0.01	-3011.23	0.01	2	2	0	0.01	0.01	3011.23	9965.5	2.0944	2.7489	3.0930	3.0112
1656.89	-3.08	-0.01	-2962.84	0.01	2	2	0	0.01	0.01	2962.84	9805.33	2.0777	2.7005	3.0763	2.9628
1657.89	-3.06	-0.01	-2915.76	0.01	2	2	0	0.01	0.01	2915.76	9649.54	2.0611	2.6534	3.0596	2.9158
1658.89	-3.04	-0.01	-2867.72	0.01	2	2	0	0.01	0.01	2867.72	9490.61	2.0444	2.6054	3.0429	2.8677
1659.89	-3.03	-0.01	-2820.64	0.01	2	2	0	0.01	0.01	2820.64	9334.78	2.0278	2.5583	3.0263	2.8206
1660.89	-3.01	-0.01	-2774.1	0.01	2	2	0	0.01	0.01	2774.1	9180.74	2.0110	2.5117	3.0096	2.7741
1661.89	-2.99	-0.01	-2725.56	0.01	2	2	0	0.01	0.01	2725.56	9020.1	1.9944	2.4632	2.9930	2.7256
1662.89	-2.98	-0.01	-2678.49	0.01	2	2	0	0.01	0.01	2678.49	8864.33	1.9777	2.4161	2.9762	2.6785
1663.89	-2.96	-0.01	-2632.15	0.01	2	2	0	0.01	0.01	2632.15	8710.97	1.9611	2.3698	2.9596	2.6322
1664.89	-2.94	-0.01	-2583.94	0.01	2	2	0	0.01	0.01	2583.94	8551.42	1.9444	2.3216	2.9430	2.5839
1665.89	-2.93	-0.01	-2536.7	0.01	2	2	0	0.01	0.01	2536.7	8395.06	1.9278	2.2743	2.9263	2.5367
1666.89	-2.91	-0.01	-2490.69	0.01	2	2	0	0.01	0.01	2490.69	8242.82	1.9111	2.2283	2.9096	2.4907
1667.89	-2.89	-0.01	-2443.48	0.01	2	2	0	0.01	0.01	2443.48	8086.57	1.8944	2.1811	2.8930	2.4435
1668.89	-2.88	-0.01	-2397.79	0.01	2	2	0	0.01	0.01	2397.79	7935.38	1.8777	2.1354	2.8763	2.3978
1669.89	-2.86	-0.01	-2351.93	0.01	2	2	0	0.01	0.01	2351.93	7783.6	1.8610	2.0896	2.8596	2.3519
1670.89	-2.84	-0.01	-2305.22	0.01	2	2	0	0.01	0.01	2305.22	7629.01	1.8444	2.0429	2.8429	2.3052
1671.89	-2.83	-0.01	-2259.82	0.01	2	2	0	0.01	0.01	2259.82	7478.74	1.8277	1.9975	2.8263	2.2598
1672.89	-2.81	-0.01	-2214.62	0.01	2	2	0	0.01	0.01	2214.62	7329.17	1.8110	1.9523	2.8096	2.2146
1673.89	-2.79	-0.01	-2168.63	0.01	2	2	0	0.01	0.01	2168.63	7176.95	1.7944	1.9063	2.7930	2.1686
1674.89	-2.78	-0.01	-2123.55	0.01	2	2	0	0.01	0.01	2123.55	7027.77	1.7777	1.8612	2.7763	2.1236
1675.89	-2.76	-0.01	-2077.57	0.01	2	2	0	0.01	0.01	2077.57	6875.57	1.7610	1.8152	2.7596	2.0776
1676.89	-2.74	-0.01	-2033.28	0.01	2	2	0	0.01	0.01	2033.28	6729.02	1.7444	1.7709	2.7429	2.0333
1677.89	-2.73	-0.01	-1989.24	0.01	2	2	0	0.01	0.01	1989.24	6583.28	1.7277	1.7269	2.7263	1.9892
1678.89	-2.71	-0.01	-1944.96	0.01	2	2	0	0.01	0.01	1944.96	6436.74	1.7111	1.6826	2.7096	1.9450
1679.89	-2.69	-0.01	-1902.09	0.01	2	2	0	0.01	0.01	1902.09	6294.85	1.6944	1.6397	2.6930	1.9021
1680.89	-2.68	-0.01	-1859.44	0.01	2	2	0	0.01	0.01	1859.44	6153.73	1.6777	1.5971	2.6763	1.8594
1681.89	-2.66	-0.01	-1816.6	0.01	2	2	0	0.01	0.01	1816.6	6011.92	1.6611	1.5542	2.6596	1.8166
1682.89	-2.64	-0.01	-1772.99	0.01	2	2	0	0.01	0.01	1772.99	5867.6	1.6444	1.5106	2.6430	1.7730
1683.89	-2.63	-0.01	-1729.48	0.01	2	2	0	0.01	0.01	1729.48	5723.63	1.6277	1.4671	2.6263	1.7295
1684.89	-2.61	-0.01	-1687.34	0.01	2	2	0	0.01	0.01	1687.34	5584.15	1.6110	1.4250	2.6096	1.6873
1685.89	-2.59	-0.01	-1645.39	0.01	2	2	0	0.01	0.01	1645.39	5445.33	1.5944	1.3830	2.5930	1.6454
1686.89	-2.58	-0.01	-1604.74	0.01	2	2	0	0.01	0.01	1604.74	5310.79	1.5777	1.3424	2.5763	1.6047
1687.89	-2.56	-0.01	-1563.73	0.01	2	2	0	0.01	0.01	1563.73	5175.08	1.5610	1.3014	2.5596	1.5637
1688.89	-2.54	-0.01	-1524.67	0.01	2	2	0	0.01	0.01	1524.67	5045.79	1.5444	1.2623	2.5430	1.5247
1689.89	-2.53	-0.01	-1485.39	0	2	2	0	0.01	0.01	1485.39	4915.82	1.5278	1.2230	2.5263	1.4854
1690.89	-2.51	-0.01	-1445.91	0	2	2	0	0.01	0.01	1445.91	4785.15	1.5111	1.1836	2.5096	1.4459
1691.89	-2.49	-0.01	-1407.77	0	2	2	0	0.01	0.01	1407.77	4658.94	1.4944	1.1454	2.4930	1.4078
1692.89	-2.48	-0.01	-1368.7	0	2	2	0	0.01	0.01	1368.7	4529.63	1.4777	1.1063	2.4763	1.3687
1693.89	-2.46	-0.01	-1331.92	0	2	2	0	0.01	0.01	1331.92	4407.89	1.4610	1.0696	2.4596	1.3319
1694.89	-2.44	-0.01	-1292.63	0	2	2	0	0.01	0.01	1292.63	4277.86	1.4444	1.0303	2.4430	1.2926
1695.89	-2.43	-0.01	-1256.91	0	2	2	0	0.01	0.01	1256.91	4159.67	1.4277	0.9946	2.4263	1.2569
1696.89	-2.41	-0.01	-1222.79	0	2	2	0	0.01	0.01	1222.79	4046.74	1.4110	0.9604	2.4096	1.2228
1697.89	-2.39	-0.01	-1189.25	0	2	2	0	0.01	0.01	1189.25	3935.74	1.3944	0.9269	2.3930	1.1892
1698.89	-2.38	-0.01	-1157.23	0	2	2	0	0.01	0.01	1157.23	3829.77	1.3778	0.8949	2.3763	1.1572
1699.89	-2.36	-0.01	-1123.89	0	2	2	0	0.01	0.01	1123.89	3719.44	1.3610	0.8615	2.3596	1.1239
1700.89	-2.34	-0.01	-1092.25	0	2	2	0	0.01	0.01	1092.25	3614.72	1.3444	0.8299	2.3430	1.0922
1701.89	-2.33	-0.01	-1060.92	0	2	2	0	0.01	0.01	1060.92	3511.05	1.3277	0.7986	2.3262	1.0609
1702.89	-2.31	-0.01	-1029.65	0	2	2	0	0.01	0.01	1029.65	3407.56	1.3111	0.7673	2.3096	1.0296
1703.89	-2.29	-0.01	-998.55	0	2	2	0	0.01	0.01	998.55	3304.64	1.2944	0.7362	2.2929	0.9986
1704.89	-2.28	-0.01	-968.95	0	2	2	0	0.01	0.01	968.95	3206.67	1.2778	0.7066	2.2763	0.9689
1705.89	-2.26	-0.01	-938.35	0	2	2	0	0.01	0.01	938.35	3105.41	1.2611	0.6760	2.2597	0.9384
1706.89	-2.24	-0.01	-908.75	0	2	2	0	0.01	0.01	908.75	3007.43	1.2444	0.6464	2.2430	0.9087
1707.89	-2.23	-0.01	-879.4	0	2	2	0	0.01	0.01	879.4	2910.32	1.2277	0.6170	2.2263	0.8794
1708.89	-2.21	-0.01	-849.18	0	2	2	0	0.01	0.01	849.18	2810.32	1.2111	0.5868	2.2096	0.8492
1709.89	-2.19	-0.01	-820.55	0	2	2	0	0.01	0.01	820.55	2715.58	1.1944	0.5582	2.1929	0.8206
1710.89	-2.18	-0.01	-791.24	0	2	2	0	0.01	0.01	791.24	2618.58	1.1777	0.5289	2.1763	0.7912
1711.89	-2.16	-0.01	-762.82	0	2	2	0	0.01	0.01	762.82	2524.51	1.1610	0.5005	2.1596	0.7628
1712.89	-2.14	-0.01	-735.39	0	2	2	0	0.01	0.01	735.39	2433.74	1.1444	0.4730	2.1430	0.7354
1713.89	-2.13	-0.01	-706.64	0	2	2	0	0.01	0.01	706.64	2338.58	1.1277	0.4443	2.1263	0.7066
1714.89	-2.11	-0.01	-680.41	0	2	2	0	0.01	0.01	680.41	2251.79	1.1111	0.4181	2.1096	0.6804
1715.89	-2.09	-0.01	-655.11	0	2	2	0	0.01	0.01	655.11	2168.04	1.0944	0.3927	2.0930	0.6551
1716.89	-2.08	-0.01	-628.57	0	2	2	0	0.01	0.01	628.57	2080.19	1.0778	0.3662	2.0763	0.6286
1717.89	-2.06	-0.01	-603.67	0	2	2	0	0.01	0.01	603.67	1997.82	1.0610	0.3413	2.0596	0.6037
1718.89	-2.04	-0.01	-579.5	0	2	2	0	0.01	0.01	579.5	1917.83	1.0444	0.3171	2.0430	0.5795
1719.89	-2.03	-0.01	-555.38	0	2	2	0	0.01	0.01	555.38	1838	1.0277	0.2930	2.0263	0.5554
1720.89	-2.01	-0.01	-532.26	0	2	2	0	0.01	0.01	532.26	1761.48	1.0111	0.2699	2.0096	0.5323
1721.89	-1.99	-0.01	-508.93	0	2	2	0	0.01	0.01	508.93	1684.27	0.9944	0.2466	1.9929	0.5089
1722.89	-1.98	-0.01	-486.58	0	2	2	0	0.01	0.01	486.58	1610.3	0.9778	0.2242	1.9763	0.4866
1723.89	-1.96	-0.01	-464.71	0	2	2	0	0.01	0.01	464.71	1537.92	0.9610	0.2023	1.9596	0.4647
1724.89	-1.94	-0.01	-442.2	0	2	2	0	0.01	0.01	442.2	1463.45	0.9444	0.1798	1.9430	0.4422
1725.89	-1.93	-0.01	-422.76	0	2	2	0	0.01	0.01	422.76	1399.1	0.9277	0.1604	1.9263	0.4228
1726.89	-1.91	-0.01	-405.38	0	2	2	0	0.01	0.01	405.38	1341.57	0.9111	0.1430	1.9096	0.4054
1727.14	-1.91	-0.01	-399.98	0	2	2	0	0.01	0.01	399.98	1323.7	0.9069	0.1376	1.9055	0.4000
1727.14	-1.91	-0.01	-399.88	0	3	3	0	0.01	0.01	399.88	1323.38	0.9069	0.1375	1.9055	0.3999
1727.14	-1.91	-0.01	-399.81	0	0	3	0	0.01	0.01	399.81	1323.13	0.9069	0.1374	1.9054	0.3998
1728.14	-1.92	-0.01	-412.91	0	0	3	0	0.01	0.01	412.91	1366.5	0.9228	0.1505	1.9214	0.4129
1729.14	-1.94	-0.01	-446.31	0	0	3	0	0.01	0.01	446.31	1477.04	0.9402	0.1840	1.9387	0.4463
1730.14	-1.96	-0.01	-488.35	0	0	3	0	0.01	0.01	488.35	1616.17	0.9569	0.2260	1.9554	0.4884
1731.14	-1.97	-0.01	-530.31	0	0	3	0	0.01	0.01	530.31	1755.02	0.9736	0.2679	1.9721	0.5303
1732.14	-1.99	-0.01	-572.36	0	0	3	0	0.01	0.01	572.36	1894.21	0.9902	0.3100	1.9888	0.5724
1733.14	-2.01	-0.01	-615.41	0	0	3	0	0.01	0.01	615.41	2036.66	1.0069	0.3530	2.0055	0.6154
1734.14	-2.02	-0.01	-658.93	0	0	3	0	0.01	0.01	658.93	2180.69	1.0236	0.3966	2.0221	0.6589
1735.14	-2.04	-0.01	-702.31	0	0	3	0	0.01	0.01	702.31	2324.26	1.0403	0.4399	2.0388	0.7023
1736.14	-2.06	-0.01	-748.57	0	0	3	0	0.01	0.01	748.57	2477.36	1.0570	0.4862	2.0555	0.7486
1737.14	-2.07	-0.01	-795.58	0	0	3	0	0.01	0.01	795.58	2632.92	1.0736	0.5332	2.0722	0.7956
1738.14	-2.09	-0.01	-844.45	0	0	3	0	0.01	0.01	844.45	2794.65	1.0902	0.5821	2.0888	0.8444
1739.14	-2.11	-0.01	-893.07	0	0	3	0	0.01	0.01	893.07	2955.57	1.1069	0.6307	2.1055	0.8931
1740.14	-2.12	-0.01	-940.72	0	0	3	0	0.01	0.01	940.72	3113.27	1.1236	0.6784	2.1221	0.9407
1741.14	-2.14	-0.01	-989.36	0	0	3	0	0.01	0.01	989.36	3274.21	1.1402	0.7270	2.1388	0.9894
1742.14	-2.16	-0.01	-1038.61	0	0	3	0	0.01	0.01	1038.61	3437.22	1.1569	0.7763	2.1554	1.0386
1743.14	-2.17	-0.01	-1087.46	0	0	3	0	0.01	0.01	1087.46	3598.86	1.1736	0.8251	2.1721	1.0875
1744.14	-2.19	-0.01	-1136.68	0	0	3	0	0.01	0.01	1136.68	3761.77	1.1903	0.8743	2.1888	1.1367
1745.14	-2.21	-0.01	-1185.96	0	0	3	0	0.01	0.01	1185.96	3924.87	1.2070	0.9236	2.2055	1.1860
1746.14	-2.22	-0.01	-1237.8	0	0	3	0	0.01	0.01	1237.8	4096.43	1.2236	0.9754	2.2222	1.2378
1747.14	-2.24	-0.01	-1289.25	0	0	3	0	0.01	0.01	1289.25	4266.68	1.2403	1.0269	2.2388	1.2893
1748.14	-2.26	-0.01	-1343.34	0	0	3	0	0.01	0.01	1343.34	4445.7	1.2569	1.0810	2.2554	1.3433
1749.14	-2.27	-0.01	-1399.91	0	0	3	0	0.01	0.01	1399.91	4632.92	1.2735	1.1376	2.2721	1.3999
1750.14	-2.29	-0.01	-1457.55	0	0	3	0	0.01	0.01	1457.55	4823.66	1.2902	1.1952	2.2888	1.4575
1751.14	-2.31	-0.01	-1516.5	0.01	0	3	0	0.01	0.01	1516.5	5018.76	1.3070	1.2541	2.3055	1.5165
1752.14	-2.32	-0.01	-1576.43	0.01	0	3	0	0.01	0.01	1576.43	5217.11	1.3236	1.3141	2.3222	1.5764
1753.14	-2.34	-0.01	-1636.22	0.01	0	3	0	0.01	0.01	1636.22	5414.98	1.3403	1.3739	2.3388	1.6362
1754.14	-2.36	-0.01	-1698.39	0.01	0	3	0	0.01	0.01	1698.39	5620.73	1.3570	1.4360	2.3555	1.6984
1755.14	-2.37	-0.01	-1760.4	0.01	0	3	0	0.01	0.01	1760.4	5825.94	1.3736	1.4980	2.3722	1.7604
1756.14	-2.39	-0.01	-1823.35	0.01	0	3	0	0.01	0.01	1823.35	6034.26	1.3902	1.5610	2.3888	1.8234
1757.14	-2.41	-0.01	-1888.33	0.01	0	3	0	0.01	0.01	1888.33	6249.32	1.4069	1.6260	2.4055	1.8883
1758.14	-2.42	-0.01	-1952.99	0.01	0	3	0	0.01	0.01	1952.99	6463.27	1.4236	1.6906	2.4222	1.9530
1759.14	-2.44	-0.01	-2017.27	0.01	0	3	0	0.01	0.01	2017.27	6676.02	1.4402	1.7549	2.4388	2.0173
1760.14	-2.46	-0.01	-2081.45	0.01	0	3	0	0.01	0.01	2081.45	6888.42	1.4569	1.8191	2.4554	2.0814
1761.14	-2.47	-0.01	-2145.47	0.01	0	3	0	0.01	0.01	2145.47	7100.28	1.4736	1.8831	2.4721	2.1455
1762.14	-2.49	-0.01	-2210.69	0.01	0	3	0	0.01	0.01	2210.69	7316.14	1.4903	1.9483	2.4888	2.2107
1763.14	-2.51	-0.01	-2275.17	0.01	0	3	0	0.01	0.01	2275.17	7529.5	1.5070	2.0128	2.5055	2.2752
1764.14	-2.52	-0.01	-2338.75	0.01	0	3	0	0.01	0.01	2338.75	7739.96	1.5236	2.0764	2.5222	2.3388
1765.14	-2.54	-0.01	-2404.58	0.01	0	3	0	0.01	0.01	2404.58	7957.8	1.5402	2.1422	2.5388	2.4046
1766.14	-2.56	-0.01	-2469.11	0.01	0	3	0	0.01	0.01	2469.11	8171.33	1.5569	2.2067	2.5555	2.4691
1767.14	-2.57	-0.01	-2534.12	0.01	0	3	0	0.01	0.01	2534.12	8386.54	1.5736	2.2718	2.5721	2.5341
1768.14	-2.59	-0.01	-2602.25	0.01	0	3	0	0.01	0.01	2602.25	8612.01	1.5903	2.3399	2.5888	2.6023
1769.14	-2.61	-0.01	-2668.18	0.01	0	3	0	0.01	0.01	2668.18	8830.16	1.6069	2.4058	2.6055	2.6682
1770.14	-2.62	-0.01	-2733.11	0.01	0	3	0	0.01	0.01	2733.11	9045.07	1.6236	2.4707	2.6222	2.7331
1771.14	-2.64	-0.01	-2798.89	0.01	0	3	0	0.01	0.01	2798.89	9262.74	1.6403	2.5365	2.6388	2.7989
1772.14	-2.66	-0.01	-2865.68	0.01	0	3	0	0.01	0.01	2865.68	9483.78	1.6569	2.6033	2.6555	2.8657
1773.14	-2.67	-0.01	-2932.11	0.01	0	3	0	0.01	0.01	2932.11	9703.62	1.6736	2.6698	2.6721	2.9321
1774.14	-2.69	-0.01	-2998.08	0.01	0	3	0	0.01	0.01	2998.08	9921.92	1.6902	2.7357	2.6888	2.9981
1775.14	-2.71	-0.01	-3063.55	0.01	0	3	0	0.01	0.01	3063.55	10138.66	1.7069	2.8012	2.7055	3.0636
1776.14	-2.72	-0.01	-3132.23	0.01	0	3	0	0.01	0.01	3132.23	10365.93	1.7236	2.8699	2.7222	3.1322
1777.14	-2.74	-0.01	-3198.43	0.01	0	3	0	0.01	0.01	3198.43	10584.98	1.7403	2.9361	2.7388	3.1984
1778.14	-2.76	-0.01	-3265.03	0.01	0	3	0	0.01	0.01	3265.03	10805.41	1.7570	3.0027	2.7555	3.2650
1779.14	-2.77	-0.01	-3331.94	0.01	0	3	0	0.01	0.01	3331.94	11026.85	1.7736	3.0696	2.7721	3.3319
1780.14	-2.79	-0.01	-3398.12	0.01	0	3	0	0.01	0.01	3398.12	11245.82	1.7903	3.1358	2.7888	3.3981
1781.14	-2.81	-0.01	-3464.11	0.01	0	3	0	0.01	0.01	3464.11	11464.24	1.8069	3.2017	2.8054	3.4641
1782.14	-2.82	-0.01	-3531.75	0.01	0	3	0	0.01	0.01	3531.75	11688.09	1.8236	3.2694	2.8222	3.5317
1783.14	-2.84	-0.01	-3597.71	0.01	0	3	0	0.01	0.01	3597.71	11906.38	1.8402	3.3353	2.8388	3.5977
1784.14	-2.86	-0.01	-3665.38	0.01	0	3	0	0.01	0.01	3665.38	12130.34	1.8570	3.4030	2.8555	3.6654
1785.14	-2.87	-0.01	-3732.54	0.01	0	3	0	0.01	0.01	3732.54	12352.61	1.8736	3.4702	2.8722	3.7325
1786.14	-2.89	-0.01	-3801.13	0.01	0	3	0	0.01	0.01	3801.13	12579.59	1.8903	3.5388	2.8889	3.8011
1787.14	-2.91	-0.01	-3867.85	0.01	0	3	0	0.01	0.01	3867.85	12800.39	1.9069	3.6055	2.9055	3.8679
1788.14	-2.92	-0.01	-3936.09	0.01	0	3	0	0.01	0.01	3936.09	13026.27	1.9236	3.6737	2.9222	3.9361
1789.14	-2.94	-0.01	-4003.69	0.01	0	3	0	0.01	0.01	4003.69	13249.97	1.9402	3.7413	2.9388	4.0037
1790.14	-2.96	-0.01	-4071.74	0.01	0	3	0	0.01	0.01	4071.74	13475.12	1.9569	3.8094	2.9555	4.0717
1791.14	-2.97	-0.01	-4138.25	0.01	0	3	0	0.01	0.01	4138.25	13695.26	1.9736	3.8759	2.9721	4.1382
1792.14	-2.99	-0.01	-4205.27	0.01	0	3	0	0.01	0.01	4205.27	13917.08	1.9903	3.9429	2.9888	4.2053
1793.14	-3.01	-0.01	-4273.41	0.01	0	3	0	0.01	0.01	4273.41	14142.57	2.0070	4.0110	3.0055	4.2734
1794.14	-3.02	-0.01	-4340.85	0.01	0	3	0	0.01	0.01	4340.85	14365.74	2.0236	4.0785	3.0222	4.3408
1795.14	-3.04	-0.01	-4408.65	0.01	0	3	0	0.01	0.01	4408.65	14590.11	2.0402	4.1463	3.0388	4.4086
1796.14	-3.06	-0.01	-4476.83	0.01	0	3	0	0.01	0.01	4476.83	14815.8	2.0570	4.2145	3.0555	4.4768
1797.14	-3.07	-0.01	-4543.25	0.02	0	3	0	0.01	0.01	4543.25	15035.65	2.0736	4.2809	3.0721	4.5432
1798.14	-3.09	-0.01	-4611.47	0.02	0	3	0	0.01	0.01	4611.47	15261.34	2.0903	4.3491	3.0888	4.6115
1799.14	-3.11	-0.01	-4679.54	0.02	0	3	0	0.01	0.01	4679.54	15486.66	2.1069	4.4172	3.1054	4.6795
1800.14	-3.12	-0.01	-4747.72	0.02	0	3	0	0.01	0.01	4747.72	15712.33	2.1236	4.4854	3.1222	4.7477
1801.14	-3.14	-0.01	-4816.02	0.02	0	3	0	0.01	0.01	4816.02	15938.31	2.1403	4.5537	3.1388	4.8160
1802.14	-3.16	-0.01	-4883.32	0.02	0	3	0	0.01	0.01	4883.32	16161.05	2.1570	4.6210	3.1555	4.8833
1803.14	-3.17	-0.01	-4951.77	0.02	0	3	0	0.01	0.01	4951.77	16387.56	2.1736	4.6894	3.1721	4.9518
1804.14	-3.19	-0.01	-5021.59	0.02	0	3	0	0.01	0.01	5021.59	16618.67	2.1903	4.7592	3.1888	5.0216
1805.14	-3.21	-0.01	-5089.69	0.02	0	3	0	0.01	0.01	5089.69	16844.02	2.2069	4.8273	3.2055	5.0897
1806.14	-3.22	-0.01	-5160.29	0.02	0	3	0	0.01	0.01	5160.29	17077.69	2.2236	4.8979	3.2222	5.1603
1807.14	-3.24	-0.01	-5229.01	0.02	0	3	0	0.01	0.01	5229.01	17305.1	2.2402	4.9666	3.2388	5.2290
1808.14	-3.26	-0.01	-5298.94	0.02	0	3	0	0.01	0.01	5298.94	17536.53	2.2570	5.0366	3.2555	5.2989
1809.14	-3.27	-0.01	-5367.29	0.02	0	3	0	0.01	0.01	5367.29	17762.75	2.2736	5.1049	3.2722	5.3673
1810.14	-3.29	-0.01	-5435.39	0.02	0	3	0	0.01	0.01	5435.39	17988.1	2.2903	5.1730	3.2888	5.4354
1811.14	-3.31	-0.01	-5504.88	0.02	0	3	0	0.01	0.01	5504.88	18217.99	2.3069	5.2425	3.3055	5.5049
1812.14	-3.32	-0.01	-5574.42	0.02	0	3	0	0.01	0.01	5574.42	18448.19	2.3236	5.3121	3.3222	5.5744
1813.14	-3.34	-0.01	-5642.19	0.02	0	3	0	0.01	0.01	5642.19	18672.47	2.3402	5.3798	3.3388	5.6422
1814.14	-3.36	-0.01	-5711.9	0.02	0	3	0	0.01	0.01	5711.9	18903.12	2.3569	5.4495	3.3555	5.7119
1815.14	-3.37	-0.01	-5780.41	0.02	0	3	0	0.01	0.01	5780.41	19129.84	2.3735	5.5181	3.3721	5.7804
1816.14	-3.39	-0.01	-5849.78	0.02	0	3	0	0.01	0.01	5849.78	19359.42	2.3903	5.5874	3.3888	5.8498
1817.14	-3.41	-0.01	-5921.34	0.02	0	3	0	0.01	0.01	5921.34	19596.28	2.4070	5.6590	3.4055	5.9213
1818.14	-3.42	-0.01	-5990.54	0.02	0	3	0	0.01	0.01	5990.54	19825.25	2.4236	5.7282	3.4222	5.9905
1819.14	-3.44	-0.01	-6059.67	0.02	0	3	0	0.01	0.01	6059.67	20054.03	2.4402	5.7973	3.4388	6.0597
1820.14	-3.46	-0.01	-6129.48	0.02	0	3	0	0.01	0.01	6129.48	20285.08	2.4569	5.8671	3.4555	6.1295
1821.14	-3.47	-0.01	-6197.68	0.02	0	3	0	0.01	0.01	6197.68	20510.78	2.4736	5.9353	3.4721	6.1977
1822.14	-3.49	-0.01	-6268.49	0.02	0	3	0	0.01	0.01	6268.49	20745.17	2.4902	6.0061	3.4888	6.2685
1823.14	-3.51	-0.01	-6337.04	0.02	0	3	0	0.01	0.01	6337.04	20971.95	2.5069	6.0747	3.5054	6.3370
1824.14	-3.52	-0.01	-6407.29	0.02	0	3	0	0.01	0.01	6407.29	21204.49	2.5237	6.1449	3.5222	6.4073
1825.14	-3.54	-0.01	-6477.8	0.02	0	3	0	0.01	0.01	6477.8	21437.82	2.5403	6.2154	3.5388	6.4778
1826.14	-3.56	-0.01	-6548.38	0.02	0	3	0	0.01	0.01	6548.38	21671.49	2.5570	6.2860	3.5555	6.5484
1827.14	-3.57	-0.01	-6617.6	0.02	0	3	0	0.01	0.01	6617.6	21900.54	2.5735	6.3552	3.5721	6.6176
1828.14	-3.59	-0.01	-6688.13	0.02	0	3	0	0.01	0.01	6688.13	22133.98	2.5902	6.4258	3.5888	6.6881
1829.14	-3.61	-0.01	-6757.68	0.02	0	3	0	0.01	0.01	6757.68	22364.07	2.6069	6.4953	3.6055	6.7577
1830.14	-3.62	-0.01	-6826.8	0.02	0	3	0	0.01	0.01	6826.8	22592.89	2.6236	6.5644	3.6222	6.8268
1831.14	-3.64	-0.01	-6897.76	0.02	0	3	0	0.01	0.01	6897.76	22827.68	2.6402	6.6354	3.6388	6.8978
1832.14	-3.66	-0.01	-6966.35	0.02	0	3	0	0.01	0.01	6966.35	23054.6	2.6570	6.7040	3.6555	6.9663
1833.14	-3.67	-0.01	-7035.48	0.02	0	3	0	0.01	0.01	7035.48	23283.57	2.6736	6.7731	3.6722	7.0355
1834.14	-3.69	-0.01	-7105.63	0.02	0	3	0	0.01	0.01	7105.63	23515.68	2.6903	6.8433	3.6889	7.1056
1835.14	-3.71	-0.01	-7174.93	0.02	0	3	0	0.01	0.01	7174.94	23745.07	2.7069	6.9126	3.7055	7.1749
1836.14	-3.72	-0.01	-7245.57	0.02	0	3	0	0.01	0.01	7245.57	23978.75	2.7236	6.9832	3.7222	7.2456
1837.14	-3.74	-0.01	-7315.91	0.02	0	3	0	0.01	0.01	7315.92	24211.51	2.7403	7.0536	3.7388	7.3159
1838.14	-3.76	-0.01	-7383.78	0.02	0	3	0	0.01	0.01	7383.78	24436.21	2.7569	7.1214	3.7554	7.3838
1839.14	-3.77	-0.01	-7454.88	0.02	0	3	0	0.01	0.01	7454.88	24671.47	2.7736	7.1925	3.7721	7.4549
1840.14	-3.79	-0.01	-7523.91	0.02	0	3	0	0.01	0.01	7523.91	24899.87	2.7903	7.2615	3.7888	7.5239
1841.14	-3.81	-0.01	-7594.99	0.03	0	3	0	0.01	0.01	7594.99	25135.11	2.8070	7.3326	3.8055	7.5950
1842.14	-3.82	-0.01	-7664.49	0.03	0	3	0	0.01	0.01	7664.49	25365.15	2.8236	7.4021	3.8222	7.6645
1843.14	-3.84	-0.01	-7733.8	0.03	0	3	0	0.01	0.01	7733.8	25594.51	2.8402	7.4714	3.8388	7.7338
1844.14	-3.86	-0.01	-7804.75	0.03	0	3	0	0.01	0.01	7804.75	25829.31	2.8569	7.5424	3.8555	7.8048
1845.14	-3.87	-0.01	-7875.8	0.03	0	3	0	0.01	0.01	7875.8	26064.42	2.8736	7.6134	3.8722	7.8758
1846.14	-3.89	-0.01	-7947.34	0.03	0	3	0	0.01	0.01	7947.33	26301.18	2.8902	7.6850	3.8888	7.9473
1847.14	-3.91	-0.01	-8019.32	0.03	0	3	0	0.01	0.01	8019.32	26539.38	2.9069	7.7570	3.9054	8.0193
1848.14	-3.92	-0.01	-8091.61	0.03	0	3	0	0.01	0.01	8091.6	26778.68	2.9236	7.8292	3.9222	8.0916
1849.14	-3.94	-0.01	-8162.93	0.03	0	3	0	0.01	0.01	8162.93	27014.6	2.9402	7.9006	3.9388	8.1629
1850.14	-3.96	-0.01	-8235.05	0.03	0	3	0	0.01	0.01	8235.05	27253.31	2.9570	7.9727	3.9555	8.2350
1851.14	-3.97	-0.01	-8304.97	0.03	0	3	0	0.01	0.01	8304.97	27484.71	2.9736	8.0426	3.9722	8.3050
1852.14	-3.99	-0.01	-8377.08	0.03	0	3	0	0.01	0.01	8377.08	27723.26	2.9903	8.1147	3.9888	8.3771
1853.14	-4.01	-0.01	-8450.27	0.03	0	3	0	0.01	0.01	8450.27	27965.48	3.0070	8.1879	4.0055	8.4503
1854.14	-4.02	-0.01	-8520.53	0.03	0	3	0	0.01	0.01	8520.53	28198.08	3.0236	8.2582	4.0221	8.5205
1855.14	-4.04	-0.01	-8593.36	0.03	0	3	0	0.01	0.01	8593.36	28439.07	3.0402	8.3310	4.0388	8.5934
1856.14	-4.06	-0.01	-8666.62	0.03	0	3	0	0.01	0.01	8666.62	28681.53	3.0570	8.4043	4.0555	8.6666
1857.14	-4.07	-0.01	-8738.92	0.03	0	3	0	0.01	0.01	8738.92	28920.83	3.0736	8.4766	4.0722	8.7389
1858.14	-4.09	-0.01	-8812.23	0.03	0	3	0	0.01	0.01	8812.23	29163.44	3.0903	8.5499	4.0888	8.8122
1859.14	-4.11	-0.01	-8883.17	0.03	0	3	0	0.01	0.01	8883.17	29398.22	3.1070	8.6208	4.1055	8.8832
1860.14	-4.12	-0.01	-8956.49	0.03	0	3	0	0.01	0.01	8956.49	29640.87	3.1236	8.6941	4.1222	8.9565
1861.14	-4.14	-0.01	-9029.14	0.03	0	3	0	0.01	0.01	9029.14	29881.34	3.1403	8.7668	4.1388	9.0291
1862.14	-4.16	-0.01	-9098.71	0.03	0	3	0	0.01	0.01	9098.71	30111.46	3.1569	8.8364	4.1554	9.0987
1863.14	-4.17	-0.01	-9170.51	0.03	0	3	0	0.01	0.01	9170.51	30349.11	3.1736	8.9081	4.1721	9.1705
1864.14	-4.19	-0.01	-9243.22	0.03	0	3	0	0.01	0.01	9243.22	30589.87	3.1903	8.9809	4.1888	9.2432
1865.14	-4.21	-0.01	-9316.44	0.03	0	3	0	0.01	0.01	9316.44	30832.16	3.2070	9.0541	4.2055	9.3164
1866.14	-4.22	-0.01	-9390.49	0.03	0	3	0	0.01	0.01	9390.49	31077.19	3.2236	9.1281	4.2222	9.3905
1867.14	-4.24	-0.01	-9463.1	0.03	0	3	0	0.01	0.01	9463.1	31317.42	3.2403	9.2007	4.2388	9.4631
1868.14	-4.26	-0.01	-9535.35	0.03	0	3	0	0.01	0.01	9535.35	31556.66	3.2569	9.2730	4.2555	9.5353
1869.14	-4.27	-0.01	-9608.57	0.03	0	3	0	0.01	0.01	9608.57	31798.91	3.2736	9.3462	4.2721	9.6086
1870.14	-4.29	-0.01	-9681.09	0.03	0	3	0	0.01	0.01	9681.09	32038.9	3.2902	9.4187	4.2888	9.6811
1871.14	-4.31	-0.01	-9753.93	0.03	0	3	0	0.01	0.01	9753.93	32280.04	3.3069	9.4916	4.3055	9.7539
1872.14	-4.32	-0.01	-9827.89	0.03	0	3	0	0.01	0.01	9827.89	32524.77	3.3236	9.5655	4.3222	9.8279
1873.14	-4.34	-0.01	-9900.28	0.03	0	3	0	0.01	0.01	9900.28	32764.36	3.3403	9.6379	4.3388	9.9003
1874.14	-4.36	-0.01	-9972.34	0.03	0	3	0	0.01	0.01	9972.35	33002.7	3.3569	9.7100	4.3555	9.9723
1875.14	-4.37	-0.01	-10045.99	0.03	0	3	0	0.01	0.01	10045.99	33246.52	3.3736	9.7836	4.3722	10.0460
1876.14	-4.39	-0.01	-10118.35	0.03	0	3	0	0.01	0.01	10118.34	33486.03	3.3902	9.8560	4.3888	10.1184
1877.14	-4.41	-0.01	-10193.83	0.03	0	3	0	0.01	0.01	10193.83	33735.79	3.4069	9.9315	4.4055	10.1938
1878.14	-4.42	-0.01	-10267.7	0.03	0	3	0	0.01	0.01	10267.7	33980.32	3.4236	10.0053	4.4221	10.2677
1879.14	-4.44	-0.01	-10341.68	0.03	0	3	0	0.01	0.01	10341.68	34225.05	3.4402	10.0793	4.4388	10.3417
1880.14	-4.46	-0.01	-10415.09	0.03	0	3	0	0.01	0.01	10415.09	34467.98	3.4569	10.1527	4.4555	10.4151
1881.14	-4.47	-0.01	-10485.68	0.03	0	3	0	0.01	0.01	10485.68	34701.57	3.4736	10.2233	4.4722	10.4857
1882.14	-4.49	-0.01	-10560.25	0.03	0	3	0	0.01	0.01	10560.25	34948.5	3.4902	10.2979	4.4888	10.5603
1883.14	-4.51	-0.01	-10633.78	0.04	0	3	0	0.01	0.01	10633.78	35191.84	3.5070	10.3714	4.5055	10.6338
1884.14	-4.52	-0.01	-10707.38	0.04	0	3	0	0.01	0.01	10707.38	35435.27	3.5236	10.4450	4.5221	10.7074
1885.14	-4.54	-0.01	-10784.14	0.04	0	3	0	0.01	0.01	10784.13	35689.41	3.5402	10.5218	4.5388	10.7841
1886.14	-4.56	-0.01	-10859.72	0.04	0	3	0	0.01	0.01	10859.72	35939.53	3.5569	10.5974	4.5554	10.8597
1887.14	-4.57	-0.01	-10936.63	0.04	0	3	0	0.01	0.01	10936.63	36194.01	3.5736	10.6743	4.5721	10.9366
1888.14	-4.59	-0.01	-11013.1	0.04	0	3	0	0.01	0.01	11013.1	36447.18	3.5902	10.7507	4.5888	11.0131
1889.14	-4.61	-0.01	-11088.06	0.04	0	3	0	0.01	0.01	11088.06	36695.2	3.6070	10.8257	4.6055	11.0881
1890.14	-4.62	-0.01	-11161.98	0.04	0	3	0	0.01	0.01	11161.98	36939.8	3.6236	10.8996	4.6222	11.1620
1891.14	-4.64	-0.01	-11237.68	0.04	0	3	0	0.01	0.01	11237.68	37190.36	3.6403	10.9753	4.6389	11.2377
1892.14	-4.66	-0.01	-11311.39	0.04	0	3	0	0.01	0.01	11311.39	37434.19	3.6569	11.0490	4.6555	11.3114
1893.14	-4.67	-0.01	-11385.99	0.04	0	3	0	0.01	0.01	11385.99	37681.11	3.6736	11.1236	4.6721	11.3860
1894.14	-4.69	-0.01	-11461.19	0.04	0	3	0	0.01	0.01	11461.19	37929.91	3.6902	11.1988	4.6888	11.4612
1895.14	-4.71	-0.01	-11537.48	0.04	0	3	0	0.01	0.01	11537.48	38182.46	3.7069	11.2751	4.7055	11.5375
1896.14	-4.72	-0.01	-11613.37	0.04	0	3	0	0.01	0.01	11613.37	38433.7	3.7236	11.3510	4.7221	11.6134
1897.14	-4.74	-0.01	-11689.56	0.04	0	3	0	0.01	0.01	11689.56	38685.91	3.7403	11.4272	4.7389	11.6896
1898.14	-4.76	-0.01	-11764.48	0.04	0	3	0	0.01	0.01	11764.48	38933.77	3.7569	11.5021	4.7555	11.7645
1899.14	-4.77	-0.01	-11840.77	0.04	0	3	0	0.01	0.01	11840.77	39186.09	3.7736	11.5784	4.7722	11.8408
1900.14	-4.79	-0.01	-11914.48	0.04	0	3	0	0.01	0.01	11914.48	39430.08	3.7902	11.6521	4.7888	11.9145
1901.14	-4.81	-0.01	-11990.64	0.04	0	3	0	0.01	0.01	11990.64	39682.16	3.8069	11.7283	4.8055	11.9906
1902.14	-4.82	-0.01	-12067.45	0.04	0	3	0	0.01	0.01	12067.45	39936.36	3.8236	11.8051	4.8222	12.0675
1903.14	-4.84	-0.01	-12143.69	0.04	0	3	0	0.01	0.01	12143.69	40188.74	3.8403	11.8813	4.8388	12.1437
1904.14	-4.86	-0.01	-12220.28	0.04	0	3	0	0.01	0.01	12220.28	40442.24	3.8569	11.9579	4.8554	12.2203
1905.14	-4.87	-0.01	-12299	0.04	0	3	0	0.01	0.01	12299	40702.72	3.8736	12.0366	4.8721	12.2990
1906.14	-4.89	-0.01	-12378.07	0.04	0	3	0	0.01	0.01	12378.07	40964.45	3.8902	12.1157	4.8888	12.3781
1907.14	-4.91	-0.01	-12460.63	0.04	0	3	0	0.01	0.01	12460.63	41237.64	3.9070	12.1983	4.9055	12.4606
1908.14	-4.92	-0.01	-12541.14	0.04	0	3	0	0.01	0.01	12541.14	41504.08	3.9236	12.2788	4.9222	12.5411
1909.14	-4.94	-0.01	-12627.09	0.04	0	3	0	0.01	0.01	12627.09	41788.56	3.9402	12.3647	4.9388	12.6271
1910.14	-4.96	-0.01	-12713	0.04	0	3	0	0.01	0.01	12713	42072.71	3.9569	12.4506	4.9555	12.7130
1911.14	-4.97	-0.01	-12800.62	0.04	0	3	0	0.01	0.01	12800.62	42362.66	3.9736	12.5383	4.9722	12.8006
1912.14	-4.99	-0.01	-12887.73	0.04	0	3	0	0.01	0.01	12887.73	42651.08	3.9902	12.6254	4.9888	12.8877
1913.14	-5.01	-0.01	-12978.75	0.04	0	3	0	0.01	0.01	12978.75	42952.22	4.0070	12.7164	5.0056	12.9788
1914.14	-5.02	-0.01	-13068.02	0.04	0	3	0	0.01	0.01	13068.02	43247.7	4.0236	12.8057	5.0222	13.0680
1915.14	-5.04	-0.01	-13158.62	0.04	0	3	0	0.01	0.01	13158.62	43547.7	4.0403	12.8963	5.0388	13.1586
1916.14	-5.06	-0.01	-13246.1	0.04	0	3	0	0.01	0.01	13246.1	43836.98	4.0569	12.9837	5.0554	13.2461
1917.14	-5.07	-0.01	-13334.7	0.04	0	3	0	0.01	0.01	13334.7	44130.34	4.0736	13.0723	5.0721	13.3347
1918.14	-5.09	-0.01	-13426.63	0.04	0	3	0	0.01	0.01	13426.63	44434.7	4.0902	13.1643	5.0888	13.4266
1919.14	-5.11	-0.01	-13516.27	0.04	0	3	0	0.01	0.01	13516.27	44731.07	4.1070	13.2539	5.1055	13.5163
1920.14	-5.12	-0.01	-13605.87	0.05	0	3	0	0.01	0.01	13605.87	45027.72	4.1236	13.3435	5.1221	13.6059
1921.14	-5.14	-0.01	-13698.73	0.05	0	3	0	0.01	0.01	13698.73	45335.07	4.1403	13.4364	5.1389	13.6987
1922.14	-5.16	-0.01	-13789.43	0.05	0	3	0	0.01	0.01	13789.43	45635.3	4.1569	13.5271	5.1555	13.7894
1923.14	-5.17	-0.01	-13882.01	0.05	0	3	0	0.01	0.01	13882	45941.69	4.1736	13.6196	5.1722	13.8820
1924.14	-5.19	-0.01	-13975.4	0.05	0	3	0	0.01	0.01	13975.4	46250.62	4.1903	13.7130	5.1888	13.9754
1925.14	-5.21	-0.01	-14070.84	0.05	0	3	0	0.01	0.01	14070.84	46566.46	4.2070	13.8085	5.2055	14.0708
1926.14	-5.22	-0.01	-14168.54	0.05	0	3	0	0.01	0.01	14168.54	46889.99	4.2236	13.9062	5.2222	14.1685
1927.14	-5.24	-0.01	-14265.36	0.05	0	3	0	0.01	0.01	14265.36	47210.25	4.2403	14.0030	5.2388	14.2654
1928.14	-5.26	-0.01	-14362.84	0.05	0	3	0	0.01	0.01	14362.84	47532.8	4.2569	14.1005	5.2554	14.3628
1929.14	-5.27	-0.01	-14463.82	0.05	0	3	0	0.01	0.01	14463.82	47867.03	4.2736	14.2015	5.2722	14.4638
1930.14	-5.29	-0.01	-14563.6	0.05	0	3	0	0.01	0.01	14563.6	48197.19	4.2903	14.3012	5.2888	14.5636
1931.14	-5.31	-0.01	-14663.85	0.05	0	3	0	0.01	0.01	14663.85	48529.01	4.3070	14.4015	5.3055	14.6639
1932.14	-5.32	-0.01	-14764.44	0.05	0	3	0	0.01	0.01	14764.44	48861.95	4.3236	14.5021	5.3222	14.7644
1933.14	-5.34	-0.01	-14867.2	0.05	0	3	0	0.01	0.01	14867.2	49201.79	4.3403	14.6048	5.3388	14.8672
1934.14	-5.36	-0.01	-14972.65	0.05	0	3	0	0.01	0.01	14972.65	49551.04	4.3569	14.7103	5.3554	14.9727
1935.14	-5.37	-0.01	-15079.6	0.05	0	3	0	0.01	0.01	15079.6	49904.88	4.3736	14.8172	5.3722	15.0796
1936.14	-5.39	-0.01	-15186.47	0.05	0	3	0	0.01	0.01	15186.47	50258.45	4.3902	14.9241	5.3888	15.1865
1937.14	-5.41	-0.01	-15298.67	0.05	0	3	0	0.01	0.01	15298.67	50629.88	4.4070	15.0363	5.4055	15.2987
1938.14	-5.42	-0.01	-15408.1	0.05	0	3	0	0.01	0.01	15408.1	50992.19	4.4236	15.1457	5.4222	15.4081
1939.14	-5.44	-0.01	-15519.45	0.05	0	3	0	0.01	0.01	15519.45	51360.66	4.4403	15.2571	5.4389	15.5195
1940.14	-5.46	-0.01	-15629.16	0.05	0	3	0	0.01	0.01	15629.16	51723.78	4.4569	15.3668	5.4555	15.6292
1941.14	-5.47	-0.01	-15737.49	0.05	0	3	0	0.01	0.01	15737.49	52082.07	4.4736	15.4751	5.4722	15.7375
1942.14	-5.49	-0.01	-15848.93	0.05	0	3	0	0.01	0.01	15848.93	52451.19	4.4902	15.5866	5.4888	15.8489
1943.14	-5.51	-0.01	-15960.62	0.05	0	3	0	0.01	0.01	15960.62	52820.57	4.5069	15.6983	5.5055	15.9606
1944.14	-5.52	-0.01	-16071.89	0.05	0	3	0	0.01	0.01	16071.89	53188.83	4.5236	15.8095	5.5221	16.0719
1945.14	-5.54	-0.01	-16187.93	0.05	0	3	0	0.01	0.01	16187.93	53572.78	4.5403	15.9256	5.5388	16.1879
1946.14	-5.56	-0.01	-16301.34	0.05	0	3	0	0.01	0.01	16301.34	53948.23	4.5570	16.0390	5.5555	16.3013
1947.14	-5.57	-0.01	-16414.85	0.05	0	3	0	0.01	0.01	16414.85	54323.73	4.5736	16.1525	5.5722	16.4149
1948.14	-5.59	-0.01	-16530.17	0.05	0	3	0	0.01	0.01	16530.17	54705.51	4.5903	16.2678	5.5888	16.5302
1949.14	-5.61	-0.01	-16644.92	0.06	0	3	0	0.01	0.01	16644.92	55085.18	4.6070	16.3826	5.6055	16.6449
1950.14	-5.62	-0.01	-16760.66	0.06	0	3	0	0.01	0.01	16760.66	55468.41	4.6236	16.4983	5.6221	16.7607
1951.14	-5.64	-0.01	-16876.47	0.06	0	3	0	0.01	0.01	16876.46	55851.51	4.6402	16.6141	5.6388	16.8765
1952.14	-5.66	-0.01	-16991.11	0.06	0	3	0	0.01	0.01	16991.11	56231.06	4.6569	16.7287	5.6555	16.9911
1953.14	-5.67	-0.01	-17109.45	0.06	0	3	0	0.01	0.01	17109.45	56622.57	4.6736	16.8471	5.6722	17.1095
1954.14	-5.69	-0.01	-17228.15	0.06	0	3	0	0.01	0.01	17228.15	57015.33	4.6903	16.9658	5.6889	17.2282
1955.14	-5.71	-0.01	-17348.47	0.06	0	3	0	0.01	0.01	17348.47	57413.64	4.7069	17.0861	5.7055	17.3485
1956.14	-5.72	-0.01	-17471.17	0.06	0	3	0	0.01	0.01	17471.17	57819.48	4.7236	17.2088	5.7222	17.4712
1957.14	-5.74	-0.01	-17590.42	0.06	0	3	0	0.01	0.01	17590.42	58214.43	4.7403	17.3281	5.7388	17.5904
1958.14	-5.76	-0.01	-17711.02	0.06	0	3	0	0.01	0.01	17711.02	58613.4	4.7569	17.4487	5.7555	17.7110
1959.14	-5.77	-0.01	-17833.1	0.06	0	3	0	0.01	0.01	17833.1	59017.38	4.7736	17.5707	5.7721	17.8331
1960.14	-5.79	-0.01	-17957.81	0.06	0	3	0	0.01	0.01	17957.81	59430.19	4.7902	17.6954	5.7888	17.9578
1961.14	-5.81	-0.01	-18086.76	0.06	0	3	0	0.01	0.01	18086.76	59856.9	4.8069	17.8244	5.8055	18.0868
1962.14	-5.82	-0.01	-18216.46	0.06	0	3	0	0.01	0.01	18216.46	60286.01	4.8236	17.9541	5.8222	18.2165
1963.14	-5.84	-0.01	-18344.69	0.06	0	3	0	0.01	0.01	18344.7	60710.68	4.8403	18.0823	5.8388	18.3447
1964.14	-5.86	-0.01	-18477.33	0.06	0	3	0	0.01	0.01	18477.32	61149.3	4.8569	18.2150	5.8555	18.4773
1965.14	-5.87	-0.01	-18611.5	0.06	0	3	0	0.01	0.01	18611.5	61593.5	4.8736	18.3491	5.8722	18.6115
1966.14	-5.89	-0.01	-18750.51	0.06	0	3	0	0.01	0.01	18750.51	62053.35	4.8902	18.4881	5.8888	18.7505
1967.14	-5.91	-0.01	-18889.22	0.06	0	3	0	0.01	0.01	18889.22	62512.56	4.9069	18.6269	5.9055	18.8892
1968.14	-5.92	-0.01	-19035.2	0.06	0	3	0	0.01	0.01	19035.2	62995.87	4.9236	18.7728	5.9222	19.0352
1969.14	-5.94	-0.01	-19185.36	0.06	0	3	0	0.01	0.01	19185.36	63492.74	4.9403	18.9230	5.9388	19.1854
1970.14	-5.96	-0.01	-19336.37	0.06	0	3	0	0.01	0.01	19336.37	63992.24	4.9570	19.0740	5.9555	19.3364
1971.14	-5.97	-0.01	-19485.79	0.06	0	3	0	0.01	0.01	19485.79	64487.08	4.9736	19.2234	5.9722	19.4858
1972.14	-5.99	-0.01	-19638.57	0.07	0	3	0	0.01	0.01	19638.57	64992.54	4.9903	19.3762	5.9888	19.6386
1973.14	-6.01	-0.01	-19789.38	0.07	0	3	0	0.01	0.01	19789.38	65491.62	5.0069	19.5270	6.0055	19.7894
1974.14	-6.02	-0.01	-19940.88	0.07	0	3	0	0.01	0.01	19940.88	65993.05	5.0236	19.6785	6.0221	19.9409
1975.14	-6.04	-0.01	-20095.8	0.07	0	3	0	0.01	0.01	20095.79	66505.73	5.0402	19.8334	6.0388	20.0958
1976.14	-6.06	-0.01	-20251.05	0.07	0	3	0	0.01	0.01	20251.05	67019.54	5.0569	19.9887	6.0555	20.2511
1977.14	-6.07	-0.01	-20406.19	0.07	0	3	0	0.01	0.01	20406.19	67533.08	5.0736	20.1438	6.0721	20.4062
1978.14	-6.09	-0.01	-20567.26	0.07	0	3	0	0.01	0.01	20567.26	68065.88	5.0903	20.3049	6.0888	20.5673
1979.14	-6.11	-0.01	-20725.48	0.07	0	3	0	0.01	0.01	20725.48	68589.34	5.1069	20.4631	6.1055	20.7255
1980.14	-6.12	-0.01	-20886.75	0.07	0	3	0	0.01	0.01	20886.75	69123.17	5.1236	20.6244	6.1222	20.8868
1981.14	-6.14	-0.01	-21046.14	0.07	0	3	0	0.01	0.01	21046.14	69650.73	5.1403	20.7838	6.1388	21.0461
1982.14	-6.16	-0.01	-21204.82	0.07	0	3	0	0.01	0.01	21204.82	70175.81	5.1569	20.9425	6.1555	21.2048
1983.14	-6.17	-0.01	-21366.04	0.07	0	3	0	0.01	0.01	21366.04	70709.45	5.1735	21.1037	6.1721	21.3660
1984.14	-6.19	-0.01	-21529.92	0.07	0	3	0	0.01	0.01	21529.92	71251.49	5.1902	21.2676	6.1888	21.5299
1985.14	-6.21	-0.01	-21692.97	0.07	0	3	0	0.01	0.01	21692.97	71791.38	5.2069	21.4306	6.2055	21.6930
1986.14	-6.22	-0.01	-21861.04	0.07	0	3	0	0.01	0.01	21861.04	72347.36	5.2236	21.5987	6.2222	21.8610
1987.14	-6.24	-0.01	-22024.89	0.07	0	3	0	0.01	0.01	22024.89	72889.53	5.2403	21.7625	6.2388	22.0249
1988.14	-6.26	-0.01	-22193.22	0.07	0	3	0	0.01	0.01	22193.22	73446.72	5.2570	21.9309	6.2555	22.1932
1989.14	-6.27	-0.01	-22362.85	0.07	0	3	0	0.01	0.01	22362.85	74008.14	5.2736	22.1005	6.2721	22.3629
1990.14	-6.29	-0.01	-22532.12	0.07	0	3	0	0.01	0.01	22532.12	74568.57	5.2903	22.2698	6.2888	22.5321
1991.14	-6.31	-0.01	-22702.6	0.08	0	3	0	0.01	0.01	22702.6	75132.62	5.3069	22.4402	6.3054	22.7026
1992.14	-6.32	-0.01	-22876.95	0.08	0	3	0	0.01	0.01	22876.95	75709.74	5.3236	22.6146	6.3222	22.8770
1993.14	-6.34	-0.01	-23049.71	0.08	0	3	0	0.01	0.01	23049.71	76281.68	5.3402	22.7873	6.3388	23.0497
1994.14	-6.36	-0.01	-23223.82	0.08	0	3	0	0.01	0.01	23223.82	76857.47	5.3569	22.9615	6.3554	23.2238
1995.14	-6.37	-0.01	-23396.59	0.08	0	3	0	0.01	0.01	23396.59	77429.41	5.3736	23.1342	6.3721	23.3966
1996.14	-6.39	-0.01	-23573.98	0.08	0	3	0	0.01	0.01	23573.98	78016.45	5.3903	23.3116	6.3888	23.5740
1997.14	-6.41	-0.01	-23752.27	0.08	0	3	0	0.01	0.01	23752.27	78606.23	5.4069	23.4899	6.4055	23.7523
1998.14	-6.42	-0.01	-23926.91	0.08	0	3	0	0.01	0.01	23926.91	79184.56	5.4236	23.6645	6.4222	23.9269
1999.14	-6.44	-0.01	-24105.69	0.08	0	3	0	0.01	0.01	24105.69	79775.93	5.4402	23.8433	6.4388	24.1057
2000.14	-6.46	-0.01	-24287.21	0.08	0	3	0	0.01	0.01	24287.21	80376.65	5.4569	24.0248	6.4555	24.2872
2001.14	-6.47	-0.01	-24467	0.08	0	3	0	0.01	0.01	24467	80971.72	5.4736	24.2046	6.4721	24.4670
2002.14	-6.49	-0.01	-24655.23	0.08	0	3	0	0.01	0.01	24655.23	81594.68	5.4903	24.3929	6.4888	24.6552
2003.14	-6.51	-0.01	-24838.52	0.08	0	3	0	0.01	0.01	24838.52	82201.26	5.5069	24.5762	6.5055	24.8385
2004.14	-6.52	-0.01	-25022.95	0.08	0	3	0	0.01	0.01	25022.95	82811.64	5.5236	24.7606	6.5222	25.0230
2005.14	-6.54	-0.01	-25207.47	0.08	0	3	0	0.01	0.01	25207.47	83422.39	5.5402	24.9451	6.5388	25.2075
2006.14	-6.56	-0.01	-25389.61	0.08	0	3	0	0.01	0.01	25389.61	84025.18	5.5570	25.1272	6.5555	25.3896
2007.14	-6.57	-0.01	-25570.9	0.08	0	3	0	0.01	0.01	25570.9	84624.96	5.5735	25.3085	6.5721	25.5709
2008.14	-6.59	-0.01	-25754.35	0.09	0	3	0	0.01	0.01	25754.35	85232.18	5.5902	25.4920	6.5888	25.7544
2009.14	-6.61	-0.01	-25936.7	0.09	0	3	0	0.01	0.01	25936.7	85835.52	5.6069	25.6743	6.6055	25.9367
2010.14	-6.62	-0.01	-26118.95	0.09	0	3	0	0.01	0.01	26118.95	86438.71	5.6236	25.8566	6.6222	26.1190
2011.14	-6.64	-0.01	-26299.33	0.09	0	3	0	0.01	0.01	26299.33	87035.75	5.6403	26.0370	6.6388	26.2993
2012.14	-6.66	-0.01	-26477.28	0.09	0	3	0	0.01	0.01	26477.28	87624.56	5.6570	26.2149	6.6555	26.4773
2013.14	-6.67	-0.01	-26654.4	0.09	0	3	0	0.01	0.01	26654.39	88210.92	5.6736	26.3920	6.6721	26.6544
2014.14	-6.69	-0.01	-26834.4	0.09	0	3	0	0.01	0.01	26834.4	88806.43	5.6902	26.5720	6.6888	26.8344
2015.14	-6.71	-0.01	-27014.14	0.09	0	3	0	0.01	0.01	27014.14	89401.21	5.7068	26.7518	6.7054	27.0141
2016.14	-6.72	-0.01	-27202.47	0.09	0	3	0	0.01	0.01	27202.47	90024.32	5.7236	26.9401	6.7222	27.2025
2017.14	-6.74	-0.01	-27387.36	0.09	0	3	0	0.01	0.01	27387.36	90636.55	5.7403	27.1250	6.7388	27.3874
2018.14	-6.76	-0.01	-27573.34	0.09	0	3	0	0.01	0.01	27573.34	91251.98	5.7570	27.3110	6.7555	27.5733
2019.14	-6.77	-0.01	-27756.09	0.09	0	3	0	0.01	0.01	27756.1	91856.82	5.7736	27.4937	6.7722	27.7561
2020.14	-6.79	-0.01	-27937.93	0.09	0	3	0	0.01	0.01	27937.93	92458.8	5.7903	27.6756	6.7888	27.9379
2021.14	-6.81	-0.01	-28118.19	0.09	0	3	0	0.01	0.01	28118.19	93054.93	5.8069	27.8558	6.8054	28.1182
2022.14	-6.82	-0.01	-28300.46	0.09	0	3	0	0.01	0.01	28300.46	93658.12	5.8236	28.0381	6.8222	28.3005
2023.14	-6.84	-0.01	-28482.59	0.09	0	3	0	0.01	0.01	28482.59	94260.98	5.8402	28.2202	6.8388	28.4826
2024.14	-6.86	-0.01	-28670.64	0.09	0	3	0	0.01	0.01	28670.64	94883.46	5.8569	28.4083	6.8555	28.6706
2025.14	-6.87	-0.01	-28853.83	0.1	0	3	0	0.01	0.01	28853.83	95489.24	5.8736	28.5915	6.8721	28.8538
2026.14	-6.89	-0.01	-29040.52	0.1	0	3	0	0.01	0.01	29040.52	96107.58	5.8903	28.7782	6.8888	29.0405
2027.14	-6.91	-0.01	-29224.91	0.1	0	3	0	0.01	0.01	29224.91	96717.76	5.9069	28.9625	6.9055	29.2249
2028.14	-6.92	-0.01	-29407.16	0.1	0	3	0	0.01	0.01	29407.16	97320.75	5.9236	29.1448	6.9222	29.4072
2029.14	-6.94	-0.01	-29592.69	0.1	0	3	0	0.01	0.01	29592.69	97934.62	5.9402	29.3303	6.9388	29.5927
2030.14	-6.96	-0.01	-29779.41	0.1	0	3	0	0.01	0.01	29779.41	98552.97	5.9570	29.5170	6.9555	29.7794
2031.14	-6.97	-0.01	-29958.69	0.1	0	3	0	0.01	0.01	29958.69	99146.19	5.9736	29.6963	6.9721	29.9587
2032.14	-6.99	-0.01	-30144.05	0.1	0	3	0	0.01	0.01	30144.05	99759.58	5.9902	29.8817	6.9888	30.1441
2033.14	-7.01	-0.01	-30330.93	0.1	0	3	0	0.01	0.01	30330.93	100378.3	6.0069	30.0686	7.0055	30.3309
2034.14	-7.02	-0.01	-30518.19	0.1	0	3	0	0.01	0.01	30518.19	100998	6.0236	30.2558	7.0222	30.5182
2035.14	-7.04	-0.01	-30703.44	0.1	0	3	0	0.01	0.01	30703.44	101611.1	6.0402	30.4411	7.0388	30.7034
2036.14	-7.06	-0.01	-30888.13	0.1	0	3	0	0.01	0.01	30888.13	102222.1	6.0570	30.6258	7.0555	30.8881
2037.14	-7.07	-0.01	-31072.47	0.1	0	3	0	0.01	0.01	31072.47	102832.6	6.0736	30.8101	7.0721	31.0725
2038.14	-7.09	-0.01	-31263.3	0.1	0	3	0	0.01	0.01	31263.3	103463.9	6.0903	31.0009	7.0888	31.2633
2039.14	-7.11	-0.01	-31448.89	0.1	0	3	0	0.01	0.01	31448.89	104077.8	6.1069	31.1865	7.1054	31.4489
2040.14	-7.12	-0.01	-31638.71	0.1	0	3	0	0.01	0.01	31638.71	104706.1	6.1236	31.3763	7.1222	31.6387
2041.14	-7.14	-0.01	-31827.49	0.11	0	3	0	0.01	0.01	31827.49	105330.8	6.1402	31.5651	7.1388	31.8275
2042.14	-7.16	-0.01	-32017.82	0.11	0	3	0	0.01	0.01	32017.81	105960.8	6.1569	31.7555	7.1555	32.0178
2043.14	-7.17	-0.01	-32207.44	0.11	0	3	0	0.01	0.01	32207.44	106588.3	6.1736	31.9451	7.1722	32.2074
2044.14	-7.19	-0.01	-32398.74	0.11	0	3	0	0.01	0.01	32398.74	107221.6	6.1903	32.1364	7.1889	32.3987
2045.14	-7.21	-0.01	-32586.83	0.11	0	3	0	0.01	0.01	32586.83	107843.5	6.2069	32.3245	7.2054	32.5868
2046.14	-7.22	-0.01	-32781.69	0.11	0	3	0	0.01	0.01	32781.69	108488.6	6.2236	32.5193	7.2222	32.7817
2047.14	-7.24	-0.01	-32972.39	0.11	0	3	0	0.01	0.01	32972.39	109119.6	6.2403	32.7100	7.2388	32.9724
2048.14	-7.26	-0.01	-33162.8	0.11	0	3	0	0.01	0.01	33162.8	109750	6.2569	32.9004	7.2554	33.1628
2049.14	-7.27	-0.01	-33353.96	0.11	0	3	0	0.01	0.01	33353.96	110382.3	6.2736	33.0916	7.2721	33.3540
2050.14	-7.29	-0.01	-33549.1	0.11	0	3	0	0.01	0.01	33549.1	111028.3	6.2903	33.2867	7.2888	33.5491
2051.14	-7.31	-0.01	-33742.14	0.11	0	3	0	0.01	0.01	33742.14	111667.2	6.3069	33.4798	7.3055	33.7421
2052.14	-7.32	-0.01	-33937.33	0.11	0	3	0	0.01	0.01	33937.33	112313.1	6.3236	33.6750	7.3222	33.9373
2053.14	-7.34	-0.01	-34125.99	0.11	0	3	0	0.01	0.01	34125.99	112937.4	6.3402	33.8636	7.3388	34.1260
2054.14	-7.36	-0.01	-34318.33	0.11	0	3	0	0.01	0.01	34318.33	113573.8	6.3569	34.0560	7.3555	34.3183
2055.14	-7.37	-0.01	-34509.77	0.11	0	3	0	0.01	0.01	34509.77	114207.5	6.3736	34.2474	7.3721	34.5098
2056.14	-7.39	-0.01	-34706.18	0.11	0	3	0	0.01	0.01	34706.18	114857.6	6.3902	34.4438	7.3888	34.7062
2057.14	-7.41	-0.01	-34905.26	0.12	0	3	0	0.01	0.01	34905.26	115516	6.4069	34.6429	7.4054	34.9053
2058.14	-7.42	-0.01	-35103.34	0.12	0	3	0	0.01	0.01	35103.34	116171.5	6.4236	34.8410	7.4222	35.1033
2059.14	-7.44	-0.01	-35298.8	0.12	0	3	0	0.01	0.01	35298.8	116818.9	6.4403	35.0364	7.4388	35.2988
2060.14	-7.46	-0.01	-35496.22	0.12	0	3	0	0.01	0.01	35496.22	117472.2	6.4570	35.2339	7.4555	35.4962
2061.14	-7.47	-0.01	-35688.73	0.12	0	3	0	0.01	0.01	35688.73	118109.4	6.4735	35.4264	7.4721	35.6887
2062.14	-7.49	-0.01	-35889.57	0.12	0	3	0	0.01	0.01	35889.57	118773.9	6.4903	35.6272	7.4888	35.8896
2063.14	-7.51	-0.01	-36085.78	0.12	0	3	0	0.01	0.01	36085.78	119423.5	6.5069	35.8234	7.5055	36.0858
2064.14	-7.52	-0.01	-36281.87	0.12	0	3	0	0.01	0.01	36281.87	120072.4	6.5236	36.0195	7.5222	36.2819
2065.14	-7.54	-0.01	-36474.79	0.12	0	3	0	0.01	0.01	36474.79	120710.7	6.5402	36.2124	7.5388	36.4748
2066.14	-7.56	-0.01	-36669.81	0.12	0	3	0	0.01	0.01	36669.81	121356.1	6.5570	36.4074	7.5555	36.6698
2067.14	-7.57	-0.01	-36866.54	0.12	0	3	0	0.01	0.01	36866.54	122006.9	6.5736	36.6042	7.5722	36.8665
2068.14	-7.59	-0.01	-37067.38	0.12	0	3	0	0.01	0.01	37067.38	122671.8	6.5903	36.8050	7.5889	37.0674
2069.14	-7.61	-0.01	-37265.31	0.12	0	3	0	0.01	0.01	37265.31	123327.1	6.6069	37.0029	7.6055	37.2653
2070.14	-7.62	-0.01	-37468.62	0.12	0	3	0	0.01	0.01	37468.62	123999.8	6.6236	37.2063	7.6222	37.4686
2071.14	-7.64	-0.01	-37666.12	0.12	0	3	0	0.01	0.01	37666.11	124653.3	6.6403	37.4038	7.6388	37.6661
2072.14	-7.66	-0.01	-37865	0.13	0	3	0	0.01	0.01	37865	125311.5	6.6569	37.6026	7.6554	37.8650
2073.14	-7.67	-0.01	-38067.79	0.13	0	3	0	0.01	0.01	38067.79	125982.6	6.6735	37.8054	7.6721	38.0678
2074.14	-7.69	-0.01	-38275.33	0.13	0	3	0	0.01	0.01	38275.33	126669.5	6.6903	38.0130	7.6889	38.2753
2075.14	-7.71	-0.01	-38479.77	0.13	0	3	0	0.01	0.01	38479.77	127346.1	6.7070	38.2174	7.7055	38.4798
2076.14	-7.72	-0.01	-38685.5	0.13	0	3	0	0.01	0.01	38685.5	128026.9	6.7236	38.4231	7.7222	38.6855
2077.14	-7.74	-0.01	-38887.85	0.13	0	3	0	0.01	0.01	38887.85	128696.7	6.7403	38.6255	7.7388	38.8879
2078.14	-7.76	-0.01	-39091.21	0.13	0	3	0	0.01	0.01	39091.21	129369.8	6.7569	38.8288	7.7555	39.0912
2079.14	-7.77	-0.01	-39297.72	0.13	0	3	0	0.01	0.01	39297.72	130053	6.7736	39.0354	7.7721	39.2977
2080.14	-7.79	-0.01	-39500.47	0.13	0	3	0	0.01	0.01	39500.47	130724.2	6.7902	39.2381	7.7888	39.5005
2081.14	-7.81	-0.01	-39707.94	0.13	0	3	0	0.01	0.01	39707.94	131411.2	6.8069	39.4456	7.8054	39.7079
2082.14	-7.82	-0.01	-39914.97	0.13	0	3	0	0.01	0.01	39914.97	132096.1	6.8236	39.6526	7.8222	39.9150
2083.14	-7.84	-0.01	-40124.04	0.13	0	3	0	0.01	0.01	40124.04	132787.7	6.8403	39.8617	7.8388	40.1240
2084.14	-7.86	-0.01	-40336.59	0.13	0	3	0	0.01	0.01	40336.59	133491.3	6.8569	40.0742	7.8555	40.3366
2085.14	-7.87	-0.01	-40548.99	0.13	0	3	0	0.01	0.01	40548.99	134194	6.8736	40.2866	7.8722	40.5490
2086.14	-7.89	-0.01	-40761.04	0.13	0	3	0	0.01	0.01	40761.04	134896.1	6.8903	40.4987	7.8888	40.7610
2087.14	-7.91	-0.01	-40971.9	0.14	0	3	0	0.01	0.01	40971.89	135593.5	6.9069	40.7095	7.9055	40.9719
2088.14	-7.92	-0.01	-41178.1	0.14	0	3	0	0.01	0.01	41178.11	136276.2	6.9236	40.9157	7.9221	41.1781
2089.14	-7.94	-0.01	-41389.7	0.14	0	3	0	0.01	0.01	41389.7	136976.4	6.9402	41.1273	7.9388	41.3897
2090.14	-7.96	-0.01	-41606.37	0.14	0	3	0	0.01	0.01	41606.37	137693.5	6.9570	41.3440	7.9555	41.6064
2091.14	-7.97	-0.01	-41817.28	0.14	0	3	0	0.01	0.01	41817.28	138391.2	6.9736	41.5549	7.9722	41.8173
2092.14	-7.99	-0.01	-42029.81	0.14	0	3	0	0.01	0.01	42029.81	139094.7	6.9902	41.7674	7.9888	42.0298
2093.14	-8.01	-0.01	-42245.02	0.14	0	3	0	0.01	0.01	42245.02	139807.1	7.0069	41.9827	8.0055	42.2450
2094.14	-8.02	-0.01	-42461.82	0.14	0	3	0	0.01	0.01	42461.82	140524.3	7.0236	42.1995	8.0222	42.4618
2095.14	-8.04	-0.01	-42680.03	0.14	0	3	0	0.01	0.01	42680.02	141246.5	7.0402	42.4177	8.0388	42.6800
2096.14	-8.06	-0.01	-42895.36	0.14	0	3	0	0.01	0.01	42895.36	141959.4	7.0569	42.6330	8.0555	42.8954
2097.14	-8.07	-0.01	-43113.43	0.14	0	3	0	0.01	0.01	43113.43	142680.5	7.0736	42.8511	8.0721	43.1134
2098.14	-8.09	-0.01	-43336.51	0.14	0	3	0	0.01	0.01	43336.51	143419.2	7.0903	43.0741	8.0888	43.3365
2099.14	-8.11	-0.01	-43556.84	0.14	0	3	0	0.01	0.01	43556.84	144148.5	7.1070	43.2945	8.1055	43.5568
2100.14	-8.12	-0.01	-43779.73	0.14	0	3	0	0.01	0.01	43779.73	144885.7	7.1236	43.5174	8.1222	43.7797
2101.14	-8.14	-0.01	-44002.66	0.15	0	3	0	0.01	0.01	44002.66	145623.5	7.1403	43.7403	8.1388	44.0027
2102.14	-8.16	-0.01	-44224.5	0.15	0	3	0	0.01	0.01	44224.5	146357.6	7.1569	43.9621	8.1555	44.2245
2103.14	-8.17	-0.01	-44447.97	0.15	0	3	0	0.01	0.01	44447.97	147097.2	7.1736	44.1856	8.1721	44.4480
2104.14	-8.19	-0.01	-44667.65	0.15	0	3	0	0.01	0.01	44667.65	147824.3	7.1902	44.4053	8.1888	44.6677
2105.14	-8.21	-0.01	-44891.66	0.15	0	3	0	0.01	0.01	44891.66	148565.7	7.2069	44.6293	8.2054	44.8917
2106.14	-8.22	-0.01	-45123.61	0.15	0	3	0	0.01	0.01	45123.61	149333.5	7.2236	44.8612	8.2222	45.1236
2107.14	-8.24	-0.01	-45354.04	0.15	0	3	0	0.01	0.01	45354.04	150096	7.2403	45.0917	8.2388	45.3540
2108.14	-8.26	-0.01	-45588.02	0.15	0	3	0	0.01	0.01	45588.02	150869.8	7.2569	45.3257	8.2555	45.5880
2109.14	-8.27	-0.01	-45824.07	0.15	0	3	0	0.01	0.01	45824.07	151650.9	7.2736	45.5617	8.2722	45.8241
2110.14	-8.29	-0.01	-46058.99	0.15	0	3	0	0.01	0.01	46058.99	152428.7	7.2903	45.7966	8.2889	46.0590
2111.14	-8.31	-0.01	-46292.29	0.15	0	3	0	0.01	0.01	46292.29	153200.8	7.3069	46.0299	8.3055	46.2923
2112.14	-8.32	-0.01	-46526.44	0.15	0	3	0	0.01	0.01	46526.44	153975.7	7.3236	46.2641	8.3222	46.5264
2113.14	-8.34	-0.01	-46757.17	0.15	0	3	0	0.01	0.01	46757.17	154739.1	7.3402	46.4948	8.3388	46.7572
2114.14	-8.36	-0.01	-46992.56	0.16	0	3	0	0.01	0.01	46992.56	155518.2	7.3569	46.7302	8.3555	46.9926
2115.14	-8.37	-0.01	-47226.01	0.16	0	3	0	0.01	0.01	47226	156290.9	7.3736	46.9636	8.3722	47.2260
2116.14	-8.39	-0.01	-47458.61	0.16	0	3	0	0.01	0.01	47458.61	157060.1	7.3902	47.1962	8.3888	47.4586
2117.14	-8.41	-0.01	-47699.14	0.16	0	3	0	0.01	0.01	47699.14	157856.6	7.4069	47.4368	8.4055	47.6991
2118.14	-8.42	-0.01	-47936.79	0.16	0	3	0	0.01	0.01	47936.79	158643.1	7.4236	47.6744	8.4222	47.9368
2119.14	-8.44	-0.01	-48180.17	0.16	0	3	0	0.01	0.01	48180.17	159447.9	7.4402	47.9178	8.4388	48.1802
2120.14	-8.46	-0.01	-48428.09	0.16	0	3	0	0.01	0.01	48428.09	160268.7	7.4569	48.1657	8.4555	48.4281
2121.14	-8.47	-0.01	-48675.4	0.16	0	3	0	0.01	0.01	48675.4	161087.2	7.4736	48.4130	8.4721	48.6754
2122.13	-8.49	-0.01	-48925.81	0.16	0	3	0	0.01	0.01	48925.81	161916.1	7.4901	48.6634	8.4886	48.9258
2123.13	-8.51	-0.01	-49176.19	0.16	0	3	0	0.01	0.01	49176.19	162745	7.5068	48.9138	8.5054	49.1762
2124.13	-8.52	-0.01	-49422	0.16	0	3	0	0.01	0.01	49422	163558.4	7.5235	49.1596	8.5220	49.4220
2125.13	-8.54	-0.01	-49659.35	0.16	0	3	0	0.01	0.01	49659.35	164343.8	7.5401	49.3970	8.5387	49.6594
2126.13	-8.56	-0.01	-49900.32	0.17	0	3	0	0.01	0.01	49900.32	165140.9	7.5568	49.6380	8.5553	49.9003
2127.13	-8.57	-0.01	-50143.92	0.17	0	3	0	0.01	0.01	50143.92	165947.5	7.5734	49.8816	8.5720	50.1439
2128.13	-8.59	-0.01	-50391.6	0.17	0	3	0	0.01	0.01	50391.6	166766.9	7.5900	50.1292	8.5886	50.3916
2129.12	-8.61	-0.01	-50641.76	0.17	0	3	0	0.01	0.01	50641.76	167595.1	7.6066	50.3794	8.6051	50.6418
2130.1	-8.62	-0.01	-50892.05	0.17	0	3	0	0.01	0.01	50892.05	168423.5	7.6228	50.6297	8.6214	50.8921
2131.07	-8.64	-0.01	-51142.42	0.17	0	3	0	0.01	0.01	51142.42	169252.2	7.6390	50.8801	8.6376	51.1424
2132.05	-8.65	-0.01	-51392.5	0.17	0	3	0	0.01	0.01	51392.5	170079.2	7.6554	51.1301	8.6539	51.3925
2133.02	-8.67	-0.01	-51642.75	0.17	0	3	0	0.01	0.01	51642.75	170907.1	7.6716	51.3804	8.6702	51.6428
2133.99	-8.69	-0.01	-51892.82	0.17	0	3	0	0.01	0.01	51892.82	171735.6	7.6878	51.6305	8.6863	51.8928
2134.95	-8.7	-0.01	-52142.86	0.17	0	3	0	0.01	0.01	52142.86	172562.9	7.7038	51.8805	8.7023	52.1429
2135.9	-8.72	-0.01	-52392.94	0.17	0	3	0	0.01	0.01	52392.94	173390.7	7.7196	52.1306	8.7182	52.3929
2136.84	-8.73	-0.01	-52643.11	0.17	0	3	0	0.01	0.01	52643.11	174218.9	7.7353	52.3807	8.7338	52.6431
2137.8	-8.75	-0.01	-52893.27	0.18	0	3	0	0.01	0.01	52893.27	175047	7.7512	52.6309	8.7497	52.8933
2138.74	-8.77	-0.01	-53143.7	0.18	0	3	0	0.01	0.01	53143.7	175875.1	7.7670	52.8813	8.7655	53.1437
2139.68	-8.78	-0.01	-53393.95	0.18	0	3	0	0.01	0.01	53393.95	176703.2	7.7826	53.1316	8.7812	53.3940
2140.6	-8.8	-0.01	-53644.08	0.18	0	3	0	0.01	0.01	53644.09	177532.1	7.7979	53.3817	8.7965	53.6441
2141.53	-8.81	-0.01	-53894.19	0.18	0	3	0	0.01	0.01	53894.19	178359.1	7.8134	53.6318	8.8120	53.8942
2142.42	-8.83	-0.01	-54144.63	0.18	0	3	0	0.01	0.01	54144.63	179187.9	7.8283	53.8823	8.8269	54.1446
2143.3	-8.84	-0.01	-54395.04	0.18	0	3	0	0.01	0.01	54395.04	180016.3	7.8429	54.1327	8.8415	54.3950
2144.15	-8.86	-0.01	-54645.52	0.18	0	3	0	0.01	0.01	54645.52	180845.2	7.8571	54.3832	8.8557	54.6455
2145	-8.87	-0.01	-54895.75	0.18	0	3	0	0.01	0.01	54895.75	181673.4	7.8712	54.6334	8.8698	54.8958
2145.82	-8.88	-0.01	-55146.04	0.18	0	3	0	0.01	0.01	55146.04	182501.9	7.8850	54.8837	8.8836	55.1460
2146.65	-8.9	-0.01	-55396.16	0.18	0	3	0	0.01	0.01	55396.16	183329.7	7.8988	55.1338	8.8974	55.3962
2147.46	-8.91	-0.01	-55646.28	0.18	0	3	0	0.01	0.01	55646.28	184157.5	7.9124	55.3839	8.9109	55.6463
2148.28	-8.92	-0.01	-55896.4	0.19	0	3	0	0.01	0.01	55896.39	184985.3	7.9260	55.6340	8.9245	55.8964
2149.09	-8.94	-0.01	-56146.63	0.19	0	3	0	0.01	0.01	56146.63	185813.4	7.9394	55.8843	8.9379	56.1466
2149.89	-8.95	-0.01	-56397.1	0.19	0	3	0	0.01	0.01	56397.11	186642.2	7.9527	56.1347	8.9513	56.3971
2150.7	-8.96	-0.01	-56647.35	0.19	0	3	0	0.01	0.01	56647.35	187470	7.9662	56.3850	8.9648	56.6474
2151.5	-8.98	-0.01	-56897.56	0.19	0	3	0	0.01	0.01	56897.56	188298.5	7.9795	56.6352	8.9781	56.8976
2152.31	-8.99	-0.01	-57147.7	0.19	0	3	0	0.01	0.01	57147.7	189126.2	7.9931	56.8853	8.9916	57.1477
2153.12	-9.01	-0.01	-57398.18	0.19	0	3	0	0.01	0.01	57398.18	189955.6	8.0065	57.1358	9.0051	57.3982
2153.94	-9.02	-0.01	-57648.84	0.19	0	3	0	0.01	0.01	57648.84	190784.5	8.0202	57.3865	9.0188	57.6488
2154.74	-9.03	-0.01	-57899.07	0.19	0	3	0	0.01	0.01	57899.07	191612.7	8.0336	57.6367	9.0322	57.8991
2155.54	-9.05	-0.01	-58149.47	0.19	0	3	0	0.01	0.01	58149.47	192441.1	8.0470	57.8871	9.0455	58.1495
2156.35	-9.06	-0.01	-58400.04	0.19	0	3	0	0.01	0.01	58400.04	193270.9	8.0604	58.1377	9.0590	58.4000
2157.15	-9.07	-0.01	-58650.45	0.19	0	3	0	0.01	0.01	58650.45	194099.3	8.0738	58.3881	9.0723	58.6505
2157.94	-9.09	-0.01	-58900.52	0.19	0	3	0	0.01	0.01	58900.52	194926.2	8.0868	58.6382	9.0854	58.9005
2158.73	-9.1	-0.01	-59150.88	0.2	0	3	0	0.01	0.01	59150.88	195755.3	8.1001	58.8885	9.0987	59.1509
2159.52	-9.11	-0.01	-59400.91	0.2	0	3	0	0.01	0.01	59400.91	196582.9	8.1132	59.1385	9.1118	59.4009
2160.29	-9.12	-0.01	-59651.3	0.2	0	3	0	0.01	0.01	59651.3	197411.8	8.1262	59.3889	9.1247	59.6513
2161.06	-9.14	-0.01	-59901.69	0.2	0	3	0	0.01	0.01	59901.69	198239.8	8.1390	59.6393	9.1376	59.9017
2161.85	-9.15	-0.01	-60151.76	0.2	0	3	0	0.01	0.01	60151.76	199067.2	8.1520	59.8894	9.1506	60.1518
2162.61	-9.16	-0.01	-60401.83	0.2	0	3	0	0.01	0.01	60401.83	199895.4	8.1648	60.1395	9.1633	60.4018
2163.39	-9.18	-0.01	-60651.84	0.2	0	3	0	0.01	0.01	60651.84	200722.5	8.1778	60.3895	9.1764	60.6518
2164.18	-9.19	-0.01	-60902.2	0.2	0	3	0	0.01	0.01	60902.2	201551.1	8.1909	60.6398	9.1894	60.9022
2164.96	-9.2	-0.01	-61152.77	0.2	0	3	0	0.01	0.01	61152.77	202380.8	8.2039	60.8904	9.2025	61.1528
2165.74	-9.22	-0.01	-61403.07	0.2	0	3	0	0.01	0.01	61403.07	203208.7	8.2168	61.1407	9.2154	61.4031
2166.5	-9.23	-0.01	-61653.56	0.2	0	3	0	0.01	0.01	61653.56	204038	8.2296	61.3912	9.2282	61.6536
2167.26	-9.24	-0.01	-61904.06	0.2	0	3	0	0.01	0.01	61904.06	204867.4	8.2423	61.6417	9.2409	61.9041
2168.02	-9.25	-0.01	-62154.38	0.21	0	3	0	0.01	0.01	62154.38	205694.9	8.2549	61.8920	9.2534	62.1544
2168.76	-9.27	-0.01	-62404.54	0.21	0	3	0	0.01	0.01	62404.54	206523	8.2673	62.1422	9.2658	62.4045
2169.52	-9.28	-0.01	-62655.11	0.21	0	3	0	0.01	0.01	62655.11	207352.2	8.2798	62.3927	9.2784	62.6551
2170.25	-9.29	-0.01	-62905.38	0.21	0	3	0	0.01	0.01	62905.38	208180.5	8.2922	62.6430	9.2907	62.9054
2171	-9.3	-0.01	-63155.49	0.21	0	3	0	0.01	0.01	63155.49	209008.7	8.3047	62.8931	9.3032	63.1555
2171.76	-9.32	-0.01	-63406.05	0.21	0	3	0	0.01	0.01	63406.05	209837.6	8.3172	63.1437	9.3158	63.4061
2172.5	-9.33	-0.01	-63656.2	0.21	0	3	0	0.01	0.01	63656.2	210664.6	8.3297	63.3938	9.3282	63.6562
2173.25	-9.34	-0.01	-63906.26	0.21	0	3	0	0.01	0.01	63906.26	211492.9	8.3420	63.6439	9.3406	63.9063
2174.01	-9.35	-0.01	-64156.69	0.21	0	3	0	0.01	0.01	64156.69	212321.9	8.3548	63.8943	9.3534	64.1567
2174.76	-9.37	-0.01	-64407.16	0.21	0	3	0	0.01	0.01	64407.16	213150.9	8.3673	64.1448	9.3659	64.4072
2175.53	-9.38	-0.01	-64657.21	0.21	0	3	0	0.01	0.01	64657.21	213978.4	8.3800	64.3948	9.3786	64.6572
2176.28	-9.39	-0.01	-64907.88	0.21	0	3	0	0.01	0.01	64907.88	214808.1	8.3925	64.6455	9.3911	64.9079
2177	-9.4	-0.01	-65158.13	0.22	0	3	0	0.01	0.01	65158.13	215635.5	8.4046	64.8958	9.4032	65.1581
2177.73	-9.42	-0.01	-65408.34	0.22	0	3	0	0.01	0.01	65408.34	216463.7	8.4168	65.1460	9.4153	65.4083
2178.45	-9.43	-0.01	-65658.47	0.22	0	3	0	0.01	0.01	65658.48	217292.2	8.4288	65.3961	9.4274	65.6585
2179.18	-9.44	-0.01	-65908.55	0.22	0	3	0	0.01	0.01	65908.55	218119.7	8.4409	65.6462	9.4395	65.9086
2179.91	-9.45	-0.01	-66159.15	0.22	0	3	0	0.01	0.01	66159.15	218949.3	8.4531	65.8968	9.4517	66.1592
2180.64	-9.46	-0.01	-66409.32	0.22	0	3	0	0.01	0.01	66409.32	219776.9	8.4654	66.1470	9.4639	66.4093
2181.39	-9.48	-0.01	-66660	0.22	0	3	0	0.01	0.01	66660.01	220606.2	8.4777	66.3976	9.4762	66.6600
2182.12	-9.49	-0.01	-66910.13	0.22	0	3	0	0.01	0.01	66910.13	221434.1	8.4900	66.6478	9.4885	66.9101
2182.86	-9.5	-0.01	-67160.17	0.22	0	3	0	0.01	0.01	67160.16	222261.2	8.5022	66.8978	9.5008	67.1602
2183.6	-9.51	-0.01	-67410.73	0.22	0	3	0	0.01	0.01	67410.73	223090.5	8.5146	67.1484	9.5131	67.4107
2184.33	-9.53	-0.01	-67660.81	0.22	0	3	0	0.01	0.01	67660.81	223918.1	8.5267	67.3984	9.5252	67.6608
2185.05	-9.54	-0.01	-67911.19	0.22	0	3	0	0.01	0.01	67911.19	224747.4	8.5387	67.6488	9.5373	67.9112
2185.78	-9.55	-0.01	-68161.76	0.23	0	3	0	0.01	0.01	68161.77	225575.9	8.5509	67.8994	9.5495	68.1618
2186.5	-9.56	-0.01	-68411.92	0.23	0	3	0	0.01	0.01	68411.91	226403.9	8.5630	68.1496	9.5616	68.4119
2187.22	-9.57	-0.01	-68662.01	0.23	0	3	0	0.01	0.01	68662.01	227230.6	8.5750	68.3996	9.5736	68.6620
2187.96	-9.59	-0.01	-68912.2	0.23	0	3	0	0.01	0.01	68912.2	228059.3	8.5872	68.6498	9.5858	68.9122
2188.66	-9.6	-0.01	-69162.68	0.23	0	3	0	0.01	0.01	69162.69	228888.4	8.5990	68.9003	9.5976	69.1627
2189.4	-9.61	-0.01	-69413.27	0.23	0	3	0	0.01	0.01	69413.27	229717.7	8.6112	69.1509	9.6097	69.4133
2190.11	-9.62	-0.01	-69663.82	0.23	0	3	0	0.01	0.01	69663.82	230547.7	8.6230	69.4015	9.6216	69.6638
2190.82	-9.63	-0.01	-69914.23	0.23	0	3	0	0.01	0.01	69914.23	231376.1	8.6349	69.6519	9.6335	69.9142
2191.54	-9.65	-0.01	-70164.91	0.23	0	3	0	0.01	0.01	70164.91	232205.7	8.6470	69.9025	9.6456	70.1649
2192.26	-9.66	-0.01	-70415.06	0.23	0	3	0	0.01	0.01	70415.05	233033	8.6588	70.1527	9.6574	70.4151
2192.97	-9.67	-0.01	-70665.35	0.23	0	3	0	0.01	0.01	70665.35	233862.1	8.6708	70.4030	9.6694	70.6654
2193.7	-9.68	-0.01	-70915.51	0.23	0	3	0	0.01	0.01	70915.51	234688.8	8.6829	70.6531	9.6814	70.9155
2194.42	-9.69	-0.01	-71166.13	0.24	0	3	0	0.01	0.01	71166.13	235518.7	8.6949	70.9038	9.6934	71.1661
2195.15	-9.71	-0.01	-71416.31	0.24	0	3	0	0.01	0.01	71416.31	236347.1	8.7071	71.1539	9.7056	71.4163
2195.88	-9.72	-0.01	-71666.95	0.24	0	3	0	0.01	0.01	71666.95	237176.4	8.7192	71.4046	9.7177	71.6670
2196.59	-9.73	-0.01	-71917.18	0.24	0	3	0	0.01	0.01	71917.18	238004.7	8.7312	71.6548	9.7297	71.9172
2197.32	-9.74	-0.01	-72167.19	0.24	0	3	0	0.01	0.01	72167.19	238831.8	8.7432	71.9048	9.7418	72.1672
2198.04	-9.75	-0.01	-72417.43	0.24	0	3	0	0.01	0.01	72417.43	239659.7	8.7552	72.1551	9.7538	72.4174
2198.75	-9.77	-0.01	-72667.84	0.24	0	3	0	0.01	0.01	72667.84	240487.9	8.7672	72.4055	9.7657	72.6678
2199.46	-9.78	-0.01	-72918.48	0.24	0	3	0	0.01	0.01	72918.48	241318.8	8.7789	72.6561	9.7775	72.9185
2200.17	-9.79	-0.01	-73168.96	0.24	0	3	0	0.01	0.01	73168.96	242146.8	8.7907	72.9066	9.7893	73.1690
2200.86	-9.8	-0.01	-73419.46	0.24	0	3	0	0.01	0.01	73419.46	242976.3	8.8022	73.1571	9.8008	73.4195
2201.55	-9.81	-0.01	-73669.96	0.24	0	3	0	0.01	0.01	73669.96	243805.5	8.8138	73.4076	9.8124	73.6700
2202.24	-9.82	-0.01	-73920.21	0.24	0	3	0	0.01	0.01	73920.21	244632.5	8.8254	73.6578	9.8239	73.9202
2202.96	-9.84	-0.01	-74170.42	0.25	0	3	0	0.01	0.01	74170.41	245461.2	8.8373	73.9081	9.8358	74.1704
2203.68	-9.85	-0.01	-74420.82	0.25	0	3	0	0.01	0.01	74420.81	246289.6	8.8493	74.1585	9.8478	74.4208
2204.39	-9.86	-0.01	-74671.01	0.25	0	3	0	0.01	0.01	74671.02	247117.9	8.8612	74.4086	9.8598	74.6710
2205.12	-9.87	-0.01	-74921.66	0.25	0	3	0	0.01	0.01	74921.66	247947.3	8.8733	74.6593	9.8719	74.9217
2205.84	-9.88	-0.01	-75171.7	0.25	0	3	0	0.01	0.01	75171.7	248775.3	8.8852	74.9093	9.8838	75.1717
2206.56	-9.9	-0.01	-75421.91	0.25	0	3	0	0.01	0.01	75421.91	249603.3	8.8973	75.1595	9.8959	75.4219
2207.28	-9.91	-0.01	-75672.02	0.25	0	3	0	0.01	0.01	75672.02	250430	8.9092	75.4097	9.9078	75.6720
2208	-9.92	-0.01	-75922.32	0.25	0	3	0	0.01	0.01	75922.32	251259.6	8.9212	75.6600	9.9198	75.9223
2208.7	-9.93	-0.01	-76172.36	0.25	0	3	0	0.01	0.01	76172.37	252085.4	8.9329	75.9100	9.9314	76.1724
2209.4	-9.94	-0.01	-76423.05	0.25	0	3	0	0.01	0.01	76423.05	252916.5	8.9446	76.1607	9.9432	76.4231
2210.09	-9.95	-0.01	-76673.31	0.25	0	3	0	0.01	0.01	76673.3	253744.4	8.9562	76.4109	9.9547	76.6733
2210.8	-9.97	-0.01	-76923.63	0.25	0	3	0	0.01	0.01	76923.63	254572.8	8.9680	76.6613	9.9665	76.9236
2211.52	-9.98	-0.01	-77173.81	0.26	0	3	0	0.01	0.01	77173.8	255400.4	8.9799	76.9114	9.9784	77.1738
2212.24	-9.99	-0.01	-77424.25	0.26	0	3	0	0.01	0.01	77424.24	256229.6	8.9920	77.1619	9.9905	77.4243
2212.95	-10	-0.01	-77674.25	0.26	0	3	0	0.01	0.01	77674.25	257056.2	9.0038	77.4119	10.0024	77.6743
2213.68	-10.01	-0.01	-77924.54	0.26	0	3	0	0.01	0.01	77924.54	257885.2	9.0159	77.6622	10.0144	77.9245
2214.39	-10.03	-0.01	-78175.19	0.26	0	3	0	0.01	0.01	78175.2	258714.5	9.0278	77.9128	10.0264	78.1752
2215.1	-10.04	-0.01	-78425.41	0.26	0	3	0	0.01	0.01	78425.41	259543.3	9.0397	78.1630	10.0382	78.4254
2215.83	-10.05	-0.01	-78675.78	0.26	0	3	0	0.01	0.01	78675.78	260372.4	9.0518	78.4134	10.0504	78.6758
2216.54	-10.06	-0.01	-78925.96	0.26	0	3	0	0.01	0.01	78925.95	261198.5	9.0636	78.6636	10.0622	78.9260
2217.26	-10.07	-0.01	-79176.19	0.26	0	3	0	0.01	0.01	79176.2	262027	9.0755	78.9138	10.0741	79.1762
2217.94	-10.09	-0.01	-79426.59	0.26	0	3	0	0.01	0.01	79426.59	262856	9.0869	79.1642	10.0854	79.4266
2218.64	-10.1	-0.01	-79677.31	0.26	0	3	0	0.01	0.01	79677.3	263686.4	9.0986	79.4149	10.0972	79.6773
2219.33	-10.11	-0.01	-79927.69	0.26	0	3	0	0.01	0.01	79927.69	264514.5	9.1102	79.6653	10.1087	79.9277
2220.03	-10.12	-0.01	-80177.81	0.27	0	3	0	0.01	0.01	80177.81	265342.2	9.1218	79.9154	10.1203	80.1778
2220.72	-10.13	-0.01	-80428.33	0.27	0	3	0	0.01	0.01	80428.33	266171.2	9.1333	80.1660	10.1319	80.4283
2221.43	-10.14	-0.01	-80678.36	0.27	0	3	0	0.01	0.01	80678.36	266998.8	9.1451	80.4160	10.1437	80.6784
2222.15	-10.16	-0.01	-80929.06	0.27	0	3	0	0.01	0.01	80929.06	267828.3	9.1570	80.6667	10.1556	80.9291
2222.85	-10.17	-0.01	-81179.59	0.27	0	3	0	0.01	0.01	81179.59	268657.4	9.1688	80.9172	10.1674	81.1796
2223.57	-10.18	-0.01	-81430.14	0.27	0	3	0	0.01	0.01	81430.14	269487.3	9.1806	81.1678	10.1792	81.4301
2224.07	-10.19	-0.01	-81602.44	0.27	0	3	0	0.01	0.01	81602.45	270057.4	9.1890	81.3401	10.1876	81.6024

## Sheet2
Disp (mm)	Load (kN)	d (raw)	f (raw)
0	0	0	0.01
0.0163	0.0071	0.0163	0.0177
0.0333	0.0242	0.0333	0.0348
0.0500	0.0413	0.0500	0.0520
0.0667	0.0589	0.0667	0.0696
0.0833	0.0771	0.0833	0.0877
0.1000	0.0946	0.1001	0.1053
0.1166	0.1116	0.1167	0.1222
0.1333	0.1294	0.1334	0.1400
0.1500	0.1467	0.1500	0.1573
0.1666	0.1654	0.1667	0.1761
0.1833	0.1835	0.1833	0.1942
0.2000	0.2028	0.2000	0.2134
0.2166	0.2222	0.2167	0.2329
0.2334	0.2419	0.2334	0.2525
0.2500	0.2609	0.2500	0.2715
0.2667	0.2810	0.2667	0.2916
0.2833	0.2944	0.2834	0.3051
0.3000	0.2965	0.3000	0.3072
0.3166	0.2997	0.3167	0.3103
0.3333	0.2998	0.3334	0.3104
0.3499	0.2999	0.3500	0.3105
0.3667	0.3000	0.3667	0.3107
0.3834	0.3000	0.3834	0.3107
0.4000	0.3005	0.4001	0.3111
0.4166	0.3012	0.4167	0.3118
0.4333	0.3010	0.4334	0.3117
0.4500	0.3012	0.4500	0.3119
0.4667	0.3014	0.4667	0.3120
0.4833	0.3014	0.4833	0.3120
0.5000	0.3017	0.5001	0.3123
0.5167	0.3018	0.5167	0.3124
0.5334	0.3018	0.5334	0.3125
0.5500	0.3016	0.5500	0.3122
0.5667	0.3030	0.5667	0.3136
0.5833	0.3062	0.5834	0.3168
0.6000	0.3190	0.6000	0.3297
0.6166	0.3410	0.6166	0.3516
0.6334	0.3629	0.6334	0.3736
0.6500	0.3863	0.6500	0.3970
0.6667	0.4095	0.6667	0.4202
0.6833	0.4338	0.6833	0.4444
0.7000	0.4582	0.7000	0.4688
0.7167	0.4829	0.7167	0.4936
0.7334	0.5080	0.7334	0.5186
0.7500	0.5337	0.7500	0.5443
0.7667	0.5597	0.7667	0.5703
0.7834	0.5856	0.7834	0.5962
0.8000	0.6118	0.8000	0.6225
0.8167	0.6416	0.8167	0.6522
0.8334	0.6694	0.8334	0.6800
0.8500	0.6980	0.8500	0.7086
0.8666	0.7276	0.8667	0.7382
0.8833	0.7585	0.8833	0.7691
0.9000	0.7891	0.9000	0.7997
0.9167	0.8208	0.9168	0.8314
0.9334	0.8516	0.9334	0.8622
0.9500	0.8817	0.9500	0.8923
0.9666	0.9123	0.9666	0.9229
0.9833	0.9434	0.9833	0.9540
1.0000	0.9751	1.0000	0.9857
1.0167	1.0067	1.0167	1.0173
1.0334	1.0378	1.0334	1.0485
1.0500	1.0693	1.0500	1.0800
1.0667	1.1020	1.0667	1.1127
1.0834	1.1337	1.0834	1.1443
1.1000	1.1687	1.1001	1.1793
1.1167	1.2093	1.1167	1.2200
1.1333	1.2500	1.1334	1.2607
1.1500	1.2926	1.1500	1.3032
1.1666	1.3355	1.1667	1.3461
1.1834	1.3784	1.1834	1.3890
1.2000	1.4234	1.2001	1.4341
1.2167	1.4717	1.2167	1.4824
1.2334	1.5203	1.2334	1.5309
1.2500	1.5692	1.2500	1.5798
1.2666	1.6198	1.2666	1.6305
1.2833	1.6710	1.2834	1.6816
1.3000	1.7231	1.3000	1.7337
1.3167	1.7770	1.3167	1.7876
1.3334	1.8320	1.3334	1.8426
1.3500	1.8870	1.3500	1.8977
1.3666	1.9435	1.3667	1.9541
1.3833	2.0007	1.3834	2.0114
1.3999	2.0585	1.4000	2.0691
1.4167	2.1161	1.4167	2.1268
1.4333	2.1760	1.4333	2.1866
1.4500	2.2359	1.4501	2.2466
1.4667	2.2946	1.4667	2.3053
1.4834	2.3552	1.4834	2.3658
1.5000	2.4151	1.5000	2.4258
1.5167	2.4757	1.5167	2.4863
1.5333	2.5372	1.5333	2.5478
1.5500	2.6000	1.5500	2.6106
1.5666	2.6635	1.5667	2.6741
1.5833	2.7268	1.5834	2.7374
1.6000	2.7900	1.6000	2.8006
1.6167	2.8523	1.6168	2.8629
1.6334	2.9135	1.6334	2.9242
1.6500	2.9729	1.6500	2.9836
1.6666	3.0352	1.6666	3.0458
1.6834	3.1010	1.6834	3.1117
1.7000	3.1642	1.7000	3.1748
1.7167	3.2296	1.7167	3.2403
1.7334	3.2937	1.7334	3.3043
1.7500	3.3600	1.7501	3.3706
1.7667	3.4258	1.7667	3.4364
1.7834	3.4907	1.7834	3.5013
1.8000	3.5560	1.8000	3.5666
1.8167	3.6231	1.8167	3.6338
1.8333	3.6895	1.8334	3.7001
1.8500	3.7567	1.8500	3.7673
1.8667	3.8241	1.8667	3.8347
1.8834	3.8929	1.8834	3.9035
1.9000	3.9614	1.9000	3.9720
1.9167	4.0293	1.9167	4.0400
1.9333	4.0975	1.9333	4.1081
1.9500	4.1663	1.9500	4.1769
1.9666	4.2328	1.9667	4.2435
1.9833	4.2994	1.9834	4.3101
2.0000	4.3672	2.0000	4.3778
2.0167	4.4335	2.0167	4.4442
2.0333	4.5010	2.0334	4.5117
2.0500	4.5686	2.0500	4.5792
2.0666	4.6366	2.0667	4.6472
2.0833	4.7042	2.0834	4.7149
2.1000	4.7704	2.1000	4.7810
2.1167	4.8397	2.1167	4.8504
2.1334	4.9079	2.1334	4.9185
2.1500	4.9765	2.1501	4.9871
2.1666	5.0453	2.1667	5.0560
2.1833	5.1134	2.1834	5.1241
2.2000	5.1811	2.2000	5.1917
2.2167	5.2491	2.2167	5.2598
2.2334	5.3164	2.2334	5.3271
2.2500	5.3805	2.2500	5.3912
2.2666	5.4338	2.2666	5.4445
2.2833	5.4357	2.2834	5.4463
2.3000	5.4763	2.3000	5.4870
2.3167	5.5419	2.3168	5.5526
2.3334	5.6067	2.3334	5.6173
2.3500	5.6745	2.3500	5.6852
2.3666	5.7449	2.3667	5.7555
2.3833	5.8137	2.3834	5.8244
2.4000	5.8836	2.4000	5.8942
2.4167	5.9543	2.4168	5.9649
2.4333	6.0238	2.4334	6.0344
2.4500	6.0933	2.4500	6.1040
2.4666	6.1631	2.4667	6.1737
2.4833	6.2341	2.4834	6.2448
2.5000	6.3041	2.5000	6.3148
2.5167	6.3730	2.5167	6.3836
2.5334	6.4438	2.5334	6.4544
2.5500	6.5116	2.5500	6.5222
2.5667	6.5809	2.5667	6.5916
2.5833	6.6517	2.5834	6.6623
2.6000	6.7206	2.6000	6.7312
2.6166	6.7922	2.6167	6.8028
2.6334	6.8622	2.6334	6.8728
2.6500	6.9326	2.6501	6.9433
2.6667	7.0014	2.6667	7.0120
2.6834	7.0707	2.6834	7.0814
2.7000	7.1394	2.7001	7.1501
2.7166	7.2101	2.7167	7.2207
2.7333	7.2798	2.7334	7.2905
2.7500	7.3481	2.7500	7.3587
2.7666	7.4189	2.7667	7.4295
2.7834	7.4872	2.7834	7.4979
2.8000	7.5559	2.8000	7.5665
2.8167	7.6241	2.8167	7.6348
2.8334	7.6878	2.8334	7.6985
2.8491	7.4356	2.8491	7.4462
2.8658	7.3465	2.8658	7.3571
2.8824	7.4213	2.8824	7.4320
2.8991	7.4961	2.8991	7.5067
2.9158	7.5690	2.9158	7.5797
2.9325	7.6435	2.9325	7.6541
2.9491	7.7174	2.9491	7.7280
2.9658	7.7913	2.9658	7.8020
2.9824	7.8611	2.9825	7.8718
2.9991	7.9312	2.9992	7.9418
3.0157	8.0026	3.0158	8.0133
3.0324	8.0748	3.0325	8.0854
3.0491	8.1463	3.0491	8.1569
3.0658	8.2173	3.0658	8.2280
3.0824	8.2869	3.0825	8.2975
3.0992	8.3565	3.0992	8.3672
3.1157	8.4248	3.1158	8.4354
3.1324	8.4916	3.1324	8.5023
3.1490	8.5571	3.1491	8.5677
3.1658	8.6238	3.1658	8.6344
3.1824	8.6921	3.1824	8.7027
3.1991	8.7599	3.1992	8.7705
3.2158	8.8289	3.2158	8.8395
3.2325	8.8979	3.2325	8.9086
3.2491	8.9642	3.2492	8.9748
3.2658	9.0335	3.2658	9.0442
3.2824	9.1001	3.2824	9.1107
3.2991	9.1665	3.2991	9.1771
3.3158	9.2347	3.3158	9.2453
3.3325	9.2997	3.3325	9.3103
3.3491	9.3641	3.3491	9.3747
3.3658	9.4212	3.3658	9.4319
3.3824	9.4809	3.3824	9.4916
3.3991	9.5441	3.3991	9.5548
3.4157	9.6077	3.4158	9.6183
3.4324	9.6706	3.4325	9.6812
3.4490	9.7350	3.4491	9.7456
3.4658	9.7994	3.4658	9.8100
3.4824	9.8641	3.4825	9.8748
3.4991	9.9295	3.4992	9.9401
3.5158	9.9937	3.5158	10.0044
3.5325	10.0594	3.5325	10.0701
3.5491	10.1242	3.5491	10.1349
3.5657	10.1892	3.5657	10.1998
3.5824	10.2552	3.5824	10.2659
3.5991	10.3205	3.5992	10.3312
3.6158	10.3861	3.6158	10.3967
3.6325	10.4520	3.6325	10.4627
3.6491	10.5145	3.6492	10.5252
3.6658	10.5722	3.6658	10.5828
3.6824	10.6277	3.6824	10.6384
3.6991	10.6870	3.6991	10.6976
3.7157	10.7515	3.7158	10.7621
3.7325	10.8181	3.7325	10.8288
3.7491	10.8832	3.7491	10.8938
3.7658	10.9493	3.7658	10.9600
3.7824	11.0154	3.7825	11.0261
3.7991	11.0807	3.7992	11.0913
3.8158	11.1472	3.8158	11.1578
3.8324	11.2118	3.8324	11.2225
3.8490	11.2767	3.8491	11.2874
3.8658	11.3445	3.8658	11.3551
3.8824	11.4103	3.8825	11.4209
3.8991	11.4769	3.8992	11.4875
3.9158	11.5415	3.9158	11.5521
3.9324	11.6063	3.9324	11.6170
3.9491	11.6726	3.9491	11.6832
3.9658	11.7377	3.9658	11.7483
3.9824	11.8031	3.9824	11.8138
3.9991	11.8684	3.9992	11.8791
4.0158	11.9346	4.0158	11.9452
4.0324	12.0008	4.0324	12.0115
4.0491	12.0684	4.0492	12.0791
4.0658	12.1342	4.0658	12.1449
4.0824	12.2002	4.0825	12.2108
4.0991	12.2629	4.0991	12.2735
4.1157	12.3278	4.1158	12.3384
4.1324	12.3940	4.1325	12.4046
4.1491	12.4576	4.1492	12.4682
4.1658	12.5213	4.1658	12.5320
4.1824	12.5859	4.1825	12.5966
4.1991	12.6507	4.1992	12.6613
4.2158	12.7191	4.2158	12.7298
4.2324	12.7859	4.2324	12.7965
4.2491	12.8504	4.2491	12.8610
4.2658	12.9181	4.2658	12.9287
4.2825	12.9825	4.2825	12.9932
4.2991	13.0475	4.2991	13.0582
4.3158	13.1126	4.3158	13.1232
4.3324	13.1741	4.3325	13.1848
4.3491	13.2379	4.3491	13.2485
4.3658	13.3024	4.3658	13.3130
4.3824	13.3676	4.3825	13.3783
4.3991	13.4304	4.3991	13.4410
4.4158	13.4948	4.4158	13.5054
4.4324	13.5570	4.4325	13.5677
4.4492	13.6146	4.4492	13.6253
4.4658	13.6616	4.4658	13.6722
4.4824	13.7213	4.4824	13.7320
4.4990	13.7845	4.4991	13.7951
4.5158	13.8506	4.5158	13.8612
4.5324	13.9206	4.5324	13.9313
4.5492	13.9905	4.5492	14.0011
4.5658	14.0601	4.5658	14.0708
4.5824	14.1292	4.5825	14.1399
4.5991	14.1979	4.5991	14.2085
4.6157	14.2662	4.6158	14.2769
4.6324	14.3340	4.6324	14.3446
4.6491	14.4032	4.6491	14.4139
4.6658	14.4724	4.6658	14.4831
4.6824	14.5434	4.6825	14.5540
4.6991	14.6144	4.6991	14.6251
4.7158	14.6889	4.7158	14.6995
4.7324	14.7659	4.7325	14.7765
4.7491	14.8409	4.7492	14.8516
4.7657	14.7953	4.7658	14.8059
4.7824	14.8332	4.7825	14.8438
4.7991	14.9160	4.7991	14.9266
4.8158	15.0048	4.8159	15.0155
4.8325	15.0866	4.8325	15.0972
4.8492	15.1608	4.8492	15.1715
4.8657	15.2369	4.8657	15.2476
4.8824	15.3170	4.8824	15.3277
4.8990	15.3954	4.8991	15.4060
4.9158	15.4765	4.9158	15.4871
4.9324	15.5556	4.9324	15.5662
4.9492	15.6365	4.9492	15.6471
4.9658	15.7141	4.9658	15.7248
4.9825	15.7875	4.9825	15.7982
4.9991	15.8593	4.9991	15.8699
5.0158	15.9358	5.0158	15.9465
5.0324	16.0171	5.0324	16.0277
5.0491	16.0981	5.0491	16.1087
5.0657	16.1799	5.0658	16.1905
5.0824	16.2655	5.0825	16.2762
5.0991	16.3508	5.0992	16.3614
5.1158	16.4377	5.1158	16.4484
5.1324	16.5238	5.1325	16.5345
5.1491	16.6135	5.1492	16.6241
5.1657	16.7036	5.1658	16.7142
5.1824	16.7942	5.1825	16.8048
5.1991	16.8844	5.1991	16.8951
5.2158	16.9792	5.2158	16.9898
5.2325	17.0718	5.2325	17.0825
5.2491	17.1674	5.2492	17.1780
5.2658	17.2627	5.2658	17.2733
5.2824	17.3567	5.2825	17.3673
5.2991	17.4515	5.2991	17.4622
5.3158	17.5473	5.3158	17.5580
5.3324	17.6424	5.3324	17.6530
5.3491	17.7405	5.3491	17.7511
5.3658	17.8404	5.3658	17.8510
5.3824	17.9384	5.3825	17.9491
5.3991	18.0385	5.3991	18.0492
5.4158	18.1397	5.4158	18.1504
5.4324	18.2394	5.4324	18.2500
5.4491	18.3422	5.4491	18.3529
5.4657	18.4415	5.4658	18.4522
5.4824	18.5437	5.4825	18.5544
5.4991	18.6466	5.4992	18.6572
5.5158	18.7480	5.5158	18.7586
5.5324	18.8524	5.5324	18.8630
5.5491	18.9559	5.5492	18.9665
5.5657	19.0582	5.5658	19.0688
5.5824	19.1648	5.5825	19.1755
5.5991	19.2704	5.5991	19.2810
5.6158	19.3768	5.6158	19.3874
5.6325	19.4777	5.6325	19.4883
5.6492	19.5830	5.6492	19.5936
5.6658	19.6881	5.6658	19.6987
5.6825	19.7966	5.6825	19.8073
5.6991	19.9070	5.6991	19.9177
5.7158	20.0247	5.7158	20.0354
5.7324	20.1420	5.7325	20.1527
5.7491	20.2591	5.7492	20.2698
5.7658	20.3783	5.7658	20.3889
5.7825	20.4969	5.7825	20.5075
5.7991	20.6189	5.7991	20.6296
5.8158	20.7451	5.8158	20.7557
5.8324	20.8700	5.8325	20.8806
5.8491	21.0034	5.8491	21.0141
5.8658	21.1389	5.8658	21.1495
5.8824	21.2787	5.8825	21.2893
5.8991	21.4171	5.8991	21.4277
5.9158	21.5557	5.9158	21.5664
5.9324	21.6927	5.9325	21.7034
5.9491	21.8321	5.9492	21.8427
5.9658	21.9696	5.9658	21.9803
5.9824	22.1087	5.9824	22.1193
5.9991	22.2482	5.9991	22.2588
6.0158	22.3878	6.0158	22.3985
6.0324	22.5294	6.0324	22.5401
6.0491	22.6701	6.0491	22.6807
6.0658	22.8132	6.0658	22.8239
6.0824	22.9573	6.0824	22.9680
6.0991	23.1001	6.0991	23.1107
6.1157	23.2388	6.1158	23.2494
6.1325	23.3822	6.1325	23.3929
6.1491	23.5242	6.1492	23.5348
6.1658	23.6694	6.1658	23.6800
6.1824	23.8174	6.1824	23.8280
6.1991	23.9657	6.1992	23.9764
6.2158	24.1154	6.2158	24.1260
6.2324	24.2665	6.2325	24.2772
6.2491	24.4169	6.2491	24.4276
6.2657	24.5736	6.2658	24.5842
6.2824	24.7280	6.2825	24.7386
6.2991	24.8849	6.2992	24.8955
6.3158	25.0428	6.3158	25.0535
6.3325	25.1979	6.3325	25.2086
6.3491	25.3535	6.3491	25.3642
6.3657	25.5122	6.3658	25.5228
6.3824	25.6700	6.3824	25.6807
6.3991	25.8295	6.3991	25.8402
6.4158	25.9876	6.4158	25.9982
6.4324	26.1432	6.4325	26.1538
6.4491	26.2974	6.4491	26.3081
6.4658	26.4526	6.4658	26.4632
6.4824	26.6085	6.4824	26.6191
6.4991	26.7676	6.4991	26.7783
6.5157	26.9238	6.5158	26.9344
6.5324	27.0775	6.5324	27.0881
6.5491	27.2066	6.5492	27.2173
6.5658	27.3490	6.5658	27.3596
6.5824	27.5033	6.5825	27.5139
6.5992	27.6672	6.5992	27.6779
6.6157	27.8282	6.6158	27.8389
6.6324	27.9908	6.6325	28.0015
6.6490	28.1497	6.6491	28.1603
6.6658	28.3132	6.6658	28.3238
6.6824	28.4744	6.6824	28.4850
6.6991	28.6339	6.6992	28.6445
6.7158	28.7978	6.7158	28.8085
6.7325	28.9661	6.7325	28.9767
6.7486	29.1288	6.7487	29.1395

Disp (mm)	Load (kN)	d (raw)	f (raw)
0	0.0000	0.9986	0.2624
0.0164	0.0095	1.0150	0.2718
0.0333	0.0276	1.0319	0.2899
0.0500	0.0339	1.0486	0.2962
0.0667	0.0369	1.0653	0.2993
0.0833	0.0395	1.0819	0.3019
0.1000	0.0395	1.0986	0.3019
0.1167	0.0400	1.1152	0.3024
0.1334	0.0414	1.1319	0.3037
0.1500	0.0423	1.1486	0.3047
0.1667	0.0424	1.1652	0.3048
0.1834	0.0431	1.1819	0.3054
0.2001	0.0425	1.1986	0.3048
0.2167	0.0440	1.2152	0.3064
0.2333	0.0452	1.2319	0.3076
0.2500	0.0461	1.2485	0.3085
0.2667	0.0468	1.2652	0.3092
0.2834	0.0506	1.2819	0.3130
0.3000	0.0575	1.2986	0.3199
0.3167	0.0667	1.3153	0.3291
0.3334	0.0823	1.3319	0.3447
0.3500	0.1080	1.3486	0.3703
0.3666	0.1370	1.3652	0.3993
0.3834	0.1673	1.3819	0.4296
0.4000	0.1996	1.3986	0.4620
0.4167	0.2305	1.4153	0.4929
0.4334	0.2614	1.4319	0.5238
0.4500	0.2928	1.4486	0.5551
0.4667	0.3231	1.4653	0.5855
0.4834	0.3547	1.4819	0.6170
0.5000	0.3853	1.4985	0.6477
0.5167	0.4169	1.5153	0.6793
0.5333	0.4478	1.5319	0.7101
0.5501	0.4790	1.5486	0.7413
0.5667	0.5101	1.5652	0.7724
0.5834	0.5410	1.5819	0.8034
0.6000	0.5724	1.5986	0.8347
0.6167	0.6035	1.6152	0.8659
0.6333	0.6393	1.6319	0.9017
0.6500	0.6782	1.6486	0.9406
0.6666	0.7185	1.6652	0.9809
0.6834	0.7620	1.6820	1.0243
0.7000	0.8035	1.6986	1.0658
0.7167	0.8456	1.7153	1.1079
0.7334	0.8887	1.7319	1.1511
0.7500	0.9316	1.7486	1.1939
0.7667	0.9755	1.7652	1.2379
0.7834	1.0184	1.7820	1.2808
0.8000	1.0616	1.7986	1.3240
0.8167	1.1065	1.8153	1.3689
0.8334	1.1501	1.8319	1.4124
0.8501	1.1943	1.8486	1.4567
0.8667	1.2412	1.8653	1.5036
0.8834	1.2901	1.8820	1.5525
0.9000	1.3408	1.8986	1.6032
0.9167	1.3922	1.9152	1.6546
0.9333	1.4431	1.9319	1.7055
0.9501	1.4962	1.9486	1.7586
0.9667	1.5506	1.9653	1.8130
0.9834	1.6045	1.9819	1.8669
1.0000	1.6594	1.9986	1.9218
1.0167	1.7143	2.0153	1.9766
1.0333	1.7693	2.0319	2.0316
1.0500	1.8253	2.0486	2.0877
1.0666	1.8818	2.0652	2.1442
1.0834	1.9403	2.0820	2.2026
1.1000	1.9976	2.0986	2.2600
1.1167	2.0562	2.1153	2.3185
1.1334	2.1141	2.1319	2.3764
1.1501	2.1716	2.1486	2.4339
1.1667	2.2308	2.1652	2.4932
1.1834	2.2911	2.1819	2.5534
1.2000	2.3505	2.1986	2.6129
1.2168	2.4131	2.2153	2.6754
1.2334	2.4731	2.2320	2.7355
1.2500	2.5334	2.2486	2.7957
1.2666	2.5942	2.2652	2.8566
1.2834	2.6549	2.2819	2.9173
1.3000	2.7158	2.2986	2.9782
1.3167	2.7777	2.3152	3.0400
1.3334	2.8391	2.3319	3.1014
1.3500	2.9012	2.3486	3.1636
1.3667	2.9645	2.3653	3.2269
1.3834	3.0268	2.3819	3.2892
1.4000	3.0901	2.3986	3.3524
1.4167	3.1526	2.4153	3.4150
1.4334	3.2154	2.4320	3.4778
1.4500	3.2780	2.4485	3.5404
1.4667	3.3406	2.4652	3.6030
1.4834	3.4034	2.4819	3.6658
1.5001	3.4672	2.4986	3.7296
1.5167	3.5300	2.5153	3.7923
1.5334	3.5931	2.5319	3.8555
1.5500	3.6564	2.5486	3.9187
1.5667	3.7194	2.5652	3.9817
1.5833	3.7841	2.5819	4.0465
1.6000	3.8491	2.5986	4.1114
1.6167	3.9132	2.6152	4.1755
1.6334	3.9776	2.6320	4.2399
1.6501	4.0423	2.6486	4.3047
1.6667	4.1072	2.6653	4.3696
1.6834	4.1737	2.6819	4.4361
1.7000	4.2377	2.6986	4.5001
1.7166	4.3033	2.7152	4.5656
1.7334	4.3686	2.7319	4.6310
1.7500	4.4337	2.7486	4.6960
1.7667	4.4998	2.7653	4.7621
1.7834	4.5665	2.7820	4.8289
1.8000	4.6318	2.7986	4.8942
1.8167	4.6971	2.8152	4.9595
1.8334	4.7618	2.8319	5.0242
1.8500	4.8273	2.8485	5.0897
1.8667	4.8939	2.8653	5.1562
1.8834	4.9594	2.8819	5.2217
1.9001	5.0248	2.8986	5.2871
1.9167	5.0920	2.9153	5.3543
1.9334	5.1579	2.9320	5.4203
1.9500	5.2242	2.9486	5.4866
1.9667	5.2900	2.9652	5.5524
1.9833	5.3554	2.9819	5.6177
2.0000	5.4212	2.9986	5.6836
2.0167	5.4868	3.0152	5.7492
2.0334	5.5537	3.0320	5.8161
2.0500	5.6200	3.0486	5.8824
2.0668	5.6877	3.0653	5.9501
2.0833	5.7531	3.0819	6.0154
2.1000	5.8197	3.0986	6.0821
2.1166	5.8845	3.1152	6.1469
2.1334	5.9514	3.1319	6.2137
2.1500	6.0165	3.1486	6.2789
2.1667	6.0826	3.1653	6.3450
2.1834	6.1498	3.1819	6.4122
2.2001	6.2164	3.1986	6.4788
2.2167	6.2835	3.2152	6.5459
2.2334	6.3510	3.2319	6.6134
2.2500	6.4168	3.2486	6.6792
2.2667	6.4849	3.2652	6.7473
2.2833	6.5510	3.2819	6.8133
2.3000	6.6167	3.2986	6.8791
2.3167	6.6843	3.3153	6.9466
2.3334	6.7501	3.3320	7.0124
2.3500	6.8153	3.3486	7.0777
2.3667	6.8825	3.3652	7.1449
2.3833	6.9486	3.3819	7.2109
2.4000	7.0176	3.3986	7.2799
2.4167	7.0842	3.4152	7.3466
2.4334	7.1513	3.4320	7.4136
2.4500	7.2184	3.4486	7.4807
2.4667	7.2851	3.4653	7.5475
2.4833	7.3526	3.4819	7.6150
2.5000	7.4201	3.4986	7.6825
2.5167	7.4867	3.5153	7.7491
2.5334	7.5535	3.5320	7.8159
2.5500	7.6225	3.5486	7.8848
2.5666	7.6890	3.5652	7.9513
2.5833	7.7563	3.5819	8.0186
2.6000	7.8249	3.5986	8.0873
2.6167	7.8915	3.6152	8.1539
2.6334	7.9600	3.6319	8.2224
2.6500	8.0259	3.6486	8.2883
2.6667	8.0922	3.6652	8.3545
2.6833	8.1594	3.6819	8.4218
2.7001	8.2284	3.6986	8.4907
2.7167	8.2965	3.7153	8.5589
2.7334	8.3655	3.7320	8.6278
2.7500	8.4324	3.7485	8.6948
2.7667	8.5021	3.7652	8.7645
2.7834	8.5695	3.7819	8.8319
2.8000	8.6389	3.7986	8.9013
2.8166	8.7077	3.8152	8.9701
2.8334	8.7755	3.8320	9.0378
2.8500	8.8436	3.8486	9.1060
2.8667	8.9150	3.8653	9.1774
2.8834	8.9844	3.8819	9.2468
2.9000	9.0537	3.8986	9.3160
2.9167	9.1235	3.9152	9.3858
2.9333	9.1918	3.9319	9.4542
2.9500	9.2616	3.9486	9.5239
2.9668	9.3321	3.9653	9.5945
2.9834	9.4010	3.9820	9.6634
3.0001	9.4721	3.9986	9.7345
3.0167	9.5405	4.0152	9.8028
3.0333	9.6110	4.0319	9.8734
3.0500	9.6824	4.0486	9.9448
3.0667	9.7530	4.0652	10.0154
3.0833	9.8244	4.0819	10.0867
3.1000	9.8937	4.0986	10.1560
3.1167	9.9644	4.1153	10.2267
3.1334	10.0345	4.1320	10.2968
3.1500	10.1032	4.1486	10.3656
3.1667	10.1717	4.1652	10.4340
3.1833	10.2406	4.1819	10.5030
3.2000	10.3107	4.1986	10.5731
3.2167	10.3824	4.2152	10.6447
3.2334	10.4535	4.2319	10.7159
3.2500	10.5241	4.2486	10.7864
3.2667	10.5946	4.2652	10.8570
3.2834	10.6644	4.2820	10.9267
3.3000	10.7338	4.2986	10.9961
3.3167	10.8052	4.3152	11.0676
3.3333	10.8744	4.3319	11.1368
3.3500	10.9444	4.3486	11.2068
3.3667	11.0158	4.3652	11.2782
3.3834	11.0866	4.3820	11.3490
3.4000	11.1587	4.3986	11.4210
3.4168	11.2302	4.4153	11.4926
3.4334	11.3013	4.4319	11.5636
3.4500	11.3729	4.4486	11.6353
3.4667	11.4433	4.4652	11.7057
3.4833	11.5129	4.4819	11.7753
3.5000	11.5837	4.4986	11.8460
3.5167	11.6544	4.5153	11.9168
3.5334	11.7274	4.5319	11.9897
3.5501	11.8019	4.5486	12.0643
3.5667	11.8740	4.5652	12.1364
3.5833	11.9482	4.5819	12.2106
3.6000	12.0210	4.5986	12.2833
3.6166	12.0932	4.6152	12.3556
3.6334	12.1657	4.6319	12.4281
3.6501	12.2365	4.6486	12.4989
3.6667	12.3087	4.6652	12.5710
3.6834	12.3813	4.6819	12.6437
3.7000	12.4535	4.6986	12.7159
3.7166	12.5272	4.7152	12.7895
3.7333	12.6002	4.7319	12.8626
3.7500	12.6737	4.7486	12.9361
3.7667	12.7470	4.7652	13.0094
3.7834	12.8212	4.7820	13.0835
3.8000	12.8931	4.7986	13.1555
3.8168	12.9683	4.8153	13.2307
3.8334	13.0425	4.8320	13.3049
3.8500	13.1189	4.8486	13.3813
3.8666	13.1954	4.8652	13.4577
3.8834	13.2751	4.8819	13.5375
3.9000	13.3554	4.8986	13.6178
3.9168	13.4398	4.9153	13.7021
3.9333	13.5243	4.9319	13.7866
3.9501	13.6118	4.9486	13.8741
3.9667	13.6949	4.9653	13.9573
3.9834	13.7800	4.9819	14.0423
4.0000	13.8667	4.9986	14.1290
4.0167	13.9545	5.0153	14.2169
4.0333	14.0413	5.0319	14.3037
4.0500	14.1290	5.0486	14.3914
4.0666	14.2149	5.0652	14.4773
4.0834	14.3039	5.0819	14.5663
4.1000	14.3917	5.0986	14.6540
4.1167	14.4800	5.1153	14.7424
4.1334	14.5688	5.1319	14.8312
4.1500	14.6585	5.1486	14.9209
4.1666	14.7480	5.1652	15.0104
4.1834	14.8406	5.1820	15.1029
4.2000	14.9313	5.1986	15.1937
4.2167	15.0260	5.2153	15.2883
4.2334	15.1205	5.2319	15.3828
4.2500	15.2145	5.2486	15.4769
4.2666	15.3121	5.2652	15.5744
4.2834	15.4096	5.2819	15.6720
4.3000	15.5057	5.2985	15.7680
4.3167	15.6059	5.3153	15.8683
4.3334	15.7043	5.3319	15.9667
4.3500	15.8063	5.3486	16.0687
4.3667	15.9093	5.3652	16.1716
4.3834	16.0128	5.3819	16.2751
4.4000	16.1186	5.3986	16.3810
4.4167	16.2241	5.4153	16.4865
4.4333	16.3302	5.4319	16.5926
4.4500	16.4388	5.4486	16.7012
4.4667	16.5435	5.4653	16.8059
4.4834	16.6515	5.4820	16.9139
4.5000	16.7594	5.4986	17.0218
4.5167	16.8659	5.5153	17.1283
4.5334	16.9755	5.5319	17.2379
4.5500	17.0843	5.5486	17.3467
4.5666	17.1938	5.5652	17.4562
4.5834	17.3072	5.5819	17.5695
4.6001	17.4176	5.5986	17.6800
4.6167	17.5286	5.6153	17.7910
4.6334	17.6402	5.6319	17.9025
4.6501	17.7503	5.6486	18.0127
4.6667	17.8619	5.6652	18.1242
4.6834	17.9777	5.6819	18.2401
4.7000	18.0925	5.6986	18.3549
4.7167	18.2114	5.7153	18.4737
4.7334	18.3284	5.7320	18.5907
4.7500	18.4445	5.7486	18.7068
4.7667	18.5618	5.7652	18.8242
4.7834	18.6794	5.7820	18.9417
4.8000	18.8015	5.7986	19.0639
4.8167	18.9275	5.8152	19.1899
4.8334	19.0521	5.8319	19.3145
4.8500	19.1794	5.8486	19.4418
4.8667	19.3101	5.8653	19.5725
4.8834	19.4423	5.8819	19.7047
4.9000	19.5771	5.8986	19.8395
4.9167	19.7139	5.9153	19.9762
4.9334	19.8569	5.9319	20.1193
4.9500	20.0017	5.9486	20.2641
4.9667	20.1461	5.9652	20.4085
4.9834	20.2944	5.9819	20.5568
5.0000	20.4415	5.9986	20.7039
5.0167	20.5869	6.0152	20.8492
5.0333	20.7352	6.0319	20.9976
5.0500	20.8847	6.0486	21.1471
5.0667	21.0358	6.0652	21.2982
5.0833	21.1877	6.0819	21.4501
5.1000	21.3400	6.0986	21.6024
5.1167	21.4958	6.1152	21.7581
5.1334	21.6520	6.1320	21.9144
5.1500	21.8055	6.1486	22.0678
5.1667	21.9604	6.1652	22.2228
5.1833	22.1170	6.1819	22.3794
5.2000	22.2736	6.1986	22.5360
5.2166	22.4333	6.2152	22.6957
5.2334	22.5933	6.2319	22.8557
5.2500	22.7537	6.2486	23.0161
5.2667	22.9199	6.2653	23.1823
5.2834	23.0838	6.2819	23.3462
5.3001	23.2473	6.2986	23.5096
5.3167	23.4127	6.3153	23.6751
5.3334	23.5779	6.3320	23.8403
5.3500	23.7429	6.3486	24.0053
5.3666	23.9106	6.3652	24.1730
5.3833	24.0767	6.3819	24.3391
5.4001	24.2466	6.3986	24.5089
5.4167	24.4136	6.4153	24.6760
5.4334	24.5809	6.4320	24.8433
5.4488	24.7380	6.4474	25.0003
5.4489	24.7383	6.4474	25.0007
5.4330	24.5932	6.4316	24.8555
5.4191	24.3428	6.4176	24.6052
5.4069	24.0928	6.4055	24.3552
5.3944	23.8427	6.3929	24.1051
5.3814	23.5924	6.3799	23.8547
5.3679	23.3418	6.3664	23.6042
5.3541	23.0913	6.3527	23.3537
5.3400	22.8412	6.3386	23.1036
5.3256	22.5910	6.3242	22.8534
5.3109	22.3405	6.3094	22.6029
5.2961	22.0901	6.2947	22.3525
5.2809	21.8397	6.2795	22.1020
5.2656	21.5894	6.2642	21.8518
5.2502	21.3393	6.2488	21.6017
5.2344	21.0890	6.2329	21.3514
5.2182	20.8388	6.2168	21.1012
5.2017	20.5888	6.2003	20.8512
5.1851	20.3450	6.1836	20.6073
5.1684	20.1031	6.1670	20.3654
5.1518	19.8671	6.1503	20.1294
5.1351	19.6320	6.1336	19.8943
5.1184	19.3965	6.1170	19.6589
5.1017	19.1635	6.1002	19.4259
5.0850	18.9318	6.0836	19.1942
5.0684	18.7052	6.0670	18.9676
5.0518	18.4879	6.0503	18.7503
5.0351	18.2723	6.0336	18.5347
5.0184	18.0611	6.0170	18.3235
5.0017	17.8530	6.0003	18.1154
4.9850	17.6483	5.9836	17.9107
4.9684	17.4477	5.9670	17.7100
4.9518	17.2537	5.9503	17.5161
4.9351	17.0638	5.9336	17.3261
4.9184	16.8763	5.9170	17.1386
4.9017	16.6914	5.9003	16.9537
4.8851	16.5111	5.8836	16.7735
4.8684	16.3363	5.8670	16.5987
4.8518	16.1634	5.8503	16.4258
4.8350	15.9948	5.8336	16.2572
4.8184	15.8344	5.8170	16.0968
4.8017	15.6741	5.8003	15.9365
4.7851	15.5181	5.7836	15.7805
4.7684	15.3657	5.7670	15.6281
4.7518	15.2151	5.7504	15.4775
4.7351	15.0684	5.7336	15.3308
4.7184	14.9216	5.7170	15.1840
4.7017	14.7782	5.7003	15.0406
4.6851	14.6379	5.6836	14.9003
4.6684	14.4976	5.6670	14.7600
4.6518	14.3614	5.6503	14.6237
4.6351	14.2274	5.6336	14.4898
4.6184	14.0918	5.6170	14.3542
4.6017	13.9595	5.6003	14.2219
4.5851	13.8254	5.5836	14.0878
4.5684	13.6927	5.5670	13.9550
4.5518	13.5656	5.5503	13.8280
4.5351	13.4391	5.5336	13.7015
4.5184	13.3159	5.5170	13.5783
4.5017	13.1934	5.5003	13.4558
4.4851	13.0707	5.4836	13.3331
4.4684	12.9509	5.4670	13.2132
4.4517	12.8314	5.4503	13.0938
4.4351	12.7112	5.4336	12.9736
4.4184	12.5973	5.4170	12.8597
4.4017	12.4803	5.4003	12.7427
4.3851	12.3679	5.3836	12.6303
4.3684	12.2603	5.3670	12.5227
4.3518	12.1546	5.3503	12.4170
4.3350	12.0514	5.3336	12.3138
4.3184	11.9487	5.3170	12.2110
4.3017	11.8466	5.3003	12.1089
4.2851	11.7473	5.2836	12.0097
4.2684	11.6478	5.2670	11.9102
4.2518	11.5491	5.2503	11.8114
4.2351	11.4517	5.2336	11.7141
4.2184	11.3552	5.2170	11.6176
4.2017	11.2596	5.2002	11.5219
4.1850	11.1663	5.1836	11.4287
4.1684	11.0731	5.1669	11.3354
4.1517	10.9825	5.1503	11.2449
4.1351	10.8919	5.1336	11.1543
4.1184	10.8001	5.1170	11.0625
4.1017	10.7106	5.1003	10.9730
4.0850	10.6191	5.0836	10.8815
4.0684	10.5291	5.0669	10.7915
4.0518	10.4430	5.0503	10.7054
4.0351	10.3588	5.0336	10.6212
4.0184	10.2768	5.0170	10.5391
4.0017	10.1965	5.0003	10.4589
3.9850	10.1140	4.9836	10.3764
3.9684	10.0353	4.9670	10.2977
3.9517	9.9577	4.9503	10.2201
3.9350	9.8788	4.9336	10.1412
3.9184	9.8021	4.9169	10.0645
3.9018	9.7242	4.9003	9.9865
3.8850	9.6452	4.8836	9.9076
3.8684	9.5700	4.8670	9.8324
3.8518	9.4942	4.8504	9.7566
3.8351	9.4192	4.8337	9.6816
3.8184	9.3435	4.8169	9.6059
3.8017	9.2663	4.8002	9.5286
3.7850	9.1911	4.7836	9.4535
3.7684	9.1170	4.7670	9.3793
3.7517	9.0427	4.7503	9.3051
3.7351	8.9698	4.7336	9.2322
3.7184	8.8958	4.7170	9.1581
3.7018	8.8242	4.7003	9.0866
3.6850	8.7532	4.6836	9.0156
3.6684	8.6819	4.6670	8.9442
3.6518	8.6118	4.6503	8.8741
3.6351	8.5412	4.6336	8.8035
3.6184	8.4700	4.6170	8.7324
3.6018	8.4012	4.6003	8.6635
3.5851	8.3298	4.5836	8.5922
3.5684	8.2608	4.5670	8.5232
3.5517	8.1930	4.5503	8.4554
3.5351	8.1241	4.5336	8.3864
3.5184	8.0558	4.5170	8.3181
3.5017	7.9895	4.5003	8.2519
3.4850	7.9227	4.4836	8.1850
3.4684	7.8583	4.4670	8.1207
3.4518	7.7925	4.4503	8.0549
3.4351	7.7274	4.4337	7.9898
3.4184	7.6626	4.4170	7.9250
3.4018	7.5961	4.4003	7.8584
3.3850	7.5297	4.3836	7.7920
3.3684	7.4665	4.3670	7.7289
3.3517	7.4013	4.3502	7.6637
3.3351	7.3393	4.3337	7.6017
3.3184	7.2754	4.3170	7.5378
3.3018	7.2111	4.3003	7.4735
3.2850	7.1474	4.2836	7.4097
3.2684	7.0831	4.2670	7.3455
3.2517	7.0203	4.2503	7.2826
3.2351	6.9585	4.2336	7.2208
3.2184	6.8954	4.2170	7.1577
3.2018	6.8331	4.2003	7.0955
3.1850	6.7714	4.1836	7.0338
3.1684	6.7101	4.1670	6.9724
3.1517	6.6512	4.1503	6.9136
3.1351	6.5906	4.1337	6.8530
3.1184	6.5295	4.1169	6.7919
3.1017	6.4684	4.1003	6.7307
3.0850	6.4067	4.0836	6.6690
3.0684	6.3461	4.0670	6.6085
3.0517	6.2879	4.0503	6.5502
3.0351	6.2278	4.0336	6.4902
3.0184	6.1683	4.0170	6.4307
3.0018	6.1092	4.0003	6.3716
2.9850	6.0491	3.9836	6.3115
2.9684	5.9909	3.9670	6.2532
2.9518	5.9320	3.9503	6.1944
2.9351	5.8730	3.9336	6.1353
2.9184	5.8166	3.9170	6.0790
2.9018	5.7581	3.9003	6.0205
2.8850	5.7004	3.8836	5.9628
2.8684	5.6434	3.8670	5.9057
2.8517	5.5848	3.8503	5.8472
2.8351	5.5287	3.8336	5.7911
2.8184	5.4711	3.8170	5.7335
2.8017	5.4146	3.8003	5.6770
2.7850	5.3577	3.7836	5.6200
2.7684	5.3006	3.7670	5.5630
2.7518	5.2437	3.7503	5.5061
2.7351	5.1886	3.7337	5.4510
2.7184	5.1310	3.7170	5.3934
2.7017	5.0753	3.7003	5.3376
2.6850	5.0191	3.6836	5.2815
2.6684	4.9627	3.6669	5.2251
2.6517	4.9080	3.6502	5.1704
2.6351	4.8533	3.6336	5.1157
2.6184	4.7977	3.6170	5.0601
2.6017	4.7428	3.6002	5.0051
2.5850	4.6863	3.5836	4.9486
2.5684	4.6328	3.5670	4.8952
2.5518	4.5799	3.5503	4.8423
2.5351	4.5248	3.5336	4.7871
2.5184	4.4710	3.5169	4.7334
2.5017	4.4166	3.5003	4.6789
2.4850	4.3619	3.4836	4.6243
2.4684	4.3078	3.4669	4.5702
2.4518	4.2537	3.4503	4.5161
2.4350	4.1995	3.4336	4.4619
2.4184	4.1471	3.4170	4.4094
2.4017	4.0934	3.4002	4.3557
2.3851	4.0413	3.3836	4.3037
2.3684	3.9897	3.3670	4.2521
2.3518	3.9368	3.3503	4.1992
2.3350	3.8861	3.3336	4.1485
2.3184	3.8341	3.3170	4.0965
2.3017	3.7818	3.3002	4.0441
2.2851	3.7305	3.2836	3.9929
2.2684	3.6782	3.2670	3.9405
2.2517	3.6269	3.2503	3.8892
2.2350	3.5765	3.2336	3.8388
2.2184	3.5255	3.2170	3.7879
2.2017	3.4741	3.2003	3.7365
2.1851	3.4234	3.1836	3.6858
2.1684	3.3717	3.1669	3.6341
2.1517	3.3222	3.1503	3.5845
2.1350	3.2716	3.1336	3.5340
2.1184	3.2223	3.1170	3.4847
2.1018	3.1731	3.1003	3.4354
2.0851	3.1232	3.0836	3.3856
2.0684	3.0735	3.0670	3.3358
2.0518	3.0264	3.0503	3.2888
2.0350	2.9775	3.0336	3.2398
2.0184	2.9302	3.0170	3.1926
2.0017	2.8811	3.0002	3.1434
1.9851	2.8324	2.9836	3.0948
1.9684	2.7832	2.9669	3.0456
1.9518	2.7357	2.9503	2.9980
1.9351	2.6878	2.9336	2.9501
1.9184	2.6409	2.9170	2.9033
1.9017	2.5927	2.9002	2.8551
1.8850	2.5455	2.8836	2.8079
1.8684	2.4985	2.8669	2.7608
1.8518	2.4519	2.8503	2.7143
1.8351	2.4055	2.8336	2.6678
1.8184	2.3589	2.8170	2.6212
1.8017	2.3113	2.8003	2.5736
1.7851	2.2646	2.7836	2.5270
1.7684	2.2180	2.7669	2.4804
1.7517	2.1722	2.7503	2.4345
1.7350	2.1266	2.7336	2.3889
1.7184	2.0809	2.7170	2.3433
1.7017	2.0352	2.7003	2.2976
1.6851	1.9900	2.6836	2.2524
1.6684	1.9453	2.6670	2.2077
1.6518	1.9009	2.6503	2.1632
1.6350	1.8563	2.6336	2.1186
1.6184	1.8114	2.6170	2.0737
1.6017	1.7671	2.6002	2.0294
1.5851	1.7241	2.5836	1.9865
1.5684	1.6810	2.5670	1.9433
1.5518	1.6381	2.5503	1.9005
1.5351	1.5952	2.5336	1.8576
1.5184	1.5531	2.5170	1.8155
1.5017	1.5111	2.5003	1.7735
1.4850	1.4694	2.4836	1.7317
1.4684	1.4278	2.4670	1.6901
1.4518	1.3857	2.4503	1.6480
1.4351	1.3443	2.4336	1.6066
1.4184	1.3052	2.4170	1.5675
1.4017	1.2654	2.4003	1.5278
1.3851	1.2261	2.3836	1.4885
1.3684	1.1870	2.3669	1.4494
1.3517	1.1490	2.3503	1.4113
1.3350	1.1114	2.3336	1.3738
1.3184	1.0752	2.3170	1.3376
1.3017	1.0381	2.3002	1.3005
1.2851	1.0039	2.2836	1.2663
1.2684	0.9713	2.2670	1.2336
1.2518	0.9394	2.2504	1.2018
1.2351	0.9083	2.2336	1.1707
1.2184	0.8757	2.2170	1.1380
1.2017	0.8450	2.2002	1.1074
1.1850	0.8139	2.1836	1.0762
1.1684	0.7835	2.1670	1.0458
1.1518	0.7538	2.1503	1.0162
1.1351	0.7233	2.1336	0.9857
1.1184	0.6931	2.1170	0.9554
1.1017	0.6635	2.1003	0.9259
1.0850	0.6334	2.0836	0.8958
1.0684	0.6045	2.0670	0.8668
1.0517	0.5758	2.0503	0.8382
1.0351	0.5469	2.0336	0.8093
1.0184	0.5190	2.0170	0.7814
1.0018	0.4920	2.0003	0.7544
0.9850	0.4652	1.9836	0.7276
0.9684	0.4398	1.9670	0.7022
0.9517	0.4157	1.9503	0.6781
0.9351	0.3904	1.9336	0.6527
0.9184	0.3649	1.9170	0.6273
0.9017	0.3406	1.9003	0.6030
0.8851	0.3167	1.8836	0.5790
0.8684	0.2932	1.8670	0.5556
0.8517	0.2696	1.8503	0.5320
0.8351	0.2460	1.8336	0.5083
0.8184	0.2238	1.8169	0.4862
0.8017	0.2016	1.8003	0.4639
0.7850	0.1812	1.7836	0.4435
0.7684	0.1625	1.7670	0.4249
0.7517	0.1452	1.7503	0.4076
0.7448	0.1376	1.7433	0.3999
0.7448	0.1375	1.7433	0.3999
0.7606	0.1502	1.7592	0.4126
0.7779	0.1795	1.7765	0.4419
0.7947	0.2177	1.7933	0.4801
0.8114	0.2598	1.8100	0.5221
0.8281	0.3025	1.8267	0.5649
0.8448	0.3448	1.8433	0.6072
0.8614	0.3878	1.8600	0.6502
0.8781	0.4310	1.8767	0.6934
0.8947	0.4751	1.8933	0.7375
0.9114	0.5221	1.9100	0.7845
0.9281	0.5704	1.9266	0.8327
0.9448	0.6186	1.9433	0.8810
0.9614	0.6650	1.9600	0.9274
0.9781	0.7132	1.9767	0.9756
0.9948	0.7613	1.9933	1.0236
1.0114	0.8075	2.0100	1.0699
1.0280	0.8549	2.0266	1.1172
1.0447	0.9031	2.0433	1.1655
1.0614	0.9517	2.0600	1.2141
1.0781	1.0013	2.0767	1.2637
1.0948	1.0532	2.0933	1.3156
1.1114	1.1062	2.1100	1.3686
1.1281	1.1625	2.1266	1.4249
1.1448	1.2193	2.1433	1.4817
1.1614	1.2771	2.1600	1.5394
1.1781	1.3373	2.1766	1.5997
1.1948	1.3962	2.1933	1.6585
1.2115	1.4579	2.2100	1.7203
1.2282	1.5211	2.2267	1.7834
1.2448	1.5833	2.2434	1.8457
1.2614	1.6464	2.2599	1.9088
1.2780	1.7092	2.2766	1.9715
1.2947	1.7724	2.2933	2.0347
1.3114	1.8364	2.3100	2.0987
1.3281	1.9006	2.3266	2.1630
1.3448	1.9651	2.3434	2.2275
1.3614	2.0306	2.3600	2.2930
1.3782	2.0953	2.3767	2.3577
1.3947	2.1606	2.3933	2.4229
1.4114	2.2263	2.4100	2.4887
1.4281	2.2927	2.4266	2.5550
1.4447	2.3569	2.4433	2.6193
1.4614	2.4230	2.4600	2.6854
1.4781	2.4882	2.4767	2.7506
1.4948	2.5543	2.4933	2.8166
1.5115	2.6196	2.5100	2.8820
1.5281	2.6828	2.5266	2.9451
1.5447	2.7497	2.5433	3.0120
1.5614	2.8155	2.5599	3.0779
1.5781	2.8820	2.5766	3.1443
1.5947	2.9490	2.5933	3.2113
1.6114	3.0141	2.6100	3.2765
1.6281	3.0808	2.6267	3.3431
1.6448	3.1467	2.6434	3.4090
1.6614	3.2128	2.6600	3.4752
1.6781	3.2812	2.6767	3.5436
1.6947	3.3469	2.6933	3.6093
1.7114	3.4130	2.7100	3.6754
1.7281	3.4804	2.7266	3.7427
1.7448	3.5483	2.7434	3.8107
1.7614	3.6146	2.7600	3.8770
1.7781	3.6824	2.7767	3.9448
1.7947	3.7493	2.7933	4.0117
1.8114	3.8162	2.8100	4.0785
1.8281	3.8828	2.8266	4.1451
1.8447	3.9502	2.8433	4.2125
1.8614	4.0184	2.8599	4.2808
1.8781	4.0863	2.8767	4.3487
1.8948	4.1536	2.8933	4.4160
1.9115	4.2229	2.9100	4.4852
1.9281	4.2896	2.9266	4.5520
1.9448	4.3582	2.9433	4.6205
1.9614	4.4270	2.9600	4.6894
1.9781	4.4934	2.9766	4.7558
1.9947	4.5621	2.9933	4.8244
2.0115	4.6312	3.0100	4.8935
2.0281	4.6989	3.0267	4.9612
2.0448	4.7679	3.0434	5.0303
2.0614	4.8357	3.0600	5.0980
2.0781	4.9042	3.0767	5.1665
2.0947	4.9724	3.0933	5.2347
2.1114	5.0408	3.1100	5.3031
2.1280	5.1088	3.1266	5.3712
2.1448	5.1771	3.1434	5.4395
2.1614	5.2459	3.1600	5.5083
2.1781	5.3150	3.1767	5.5773
2.1948	5.3838	3.1933	5.6461
2.2114	5.4528	3.2100	5.7151
2.2281	5.5231	3.2267	5.7854
2.2447	5.5921	3.2433	5.8544
2.2614	5.6618	3.2600	5.9241
2.2781	5.7323	3.2766	5.9947
2.2948	5.7996	3.2933	6.0620
2.3114	5.8697	3.3100	6.1320
2.3281	5.9383	3.3267	6.2007
2.3448	6.0061	3.3433	6.2685
2.3614	6.0750	3.3600	6.3374
2.3781	6.1433	3.3766	6.4057
2.3947	6.2146	3.3933	6.4769
2.4114	6.2846	3.4100	6.5470
2.4281	6.3537	3.4267	6.6160
2.4448	6.4235	3.4433	6.6859
2.4615	6.4927	3.4600	6.7551
2.4781	6.5614	3.4766	6.8238
2.4947	6.6313	3.4933	6.8937
2.5114	6.7006	3.5100	6.9629
2.5281	6.7700	3.5267	7.0323
2.5448	6.8415	3.5433	7.1038
2.5614	6.9097	3.5600	7.1720
2.5780	6.9794	3.5766	7.2417
2.5948	7.0510	3.5934	7.3133
2.6114	7.1190	3.6100	7.3813
2.6281	7.1882	3.6267	7.4506
2.6448	7.2590	3.6433	7.5214
2.6614	7.3263	3.6600	7.5887
2.6781	7.3959	3.6767	7.6582
2.6948	7.4651	3.6934	7.7274
2.7114	7.5340	3.7100	7.7964
2.7282	7.6043	3.7267	7.8667
2.7448	7.6739	3.7433	7.9362
2.7614	7.7439	3.7600	8.0062
2.7781	7.8146	3.7766	8.0770
2.7948	7.8851	3.7933	8.1475
2.8114	7.9547	3.8100	8.2171
2.8282	8.0255	3.8267	8.2879
2.8448	8.0958	3.8433	8.3581
2.8615	8.1677	3.8600	8.4300
2.8781	8.2381	3.8766	8.5004
2.8948	8.3092	3.8933	8.5715
2.9114	8.3814	3.9100	8.6437
2.9281	8.4521	3.9266	8.7145
2.9447	8.5232	3.9433	8.7856
2.9615	8.5951	3.9600	8.8575
2.9781	8.6660	3.9766	8.9284
2.9948	8.7377	3.9934	9.0001
3.0114	8.8075	4.0100	9.0698
3.0280	8.8792	4.0266	9.1415
3.0447	8.9528	4.0433	9.2151
3.0615	9.0262	4.0600	9.2886
3.0780	9.0978	4.0766	9.3602
3.0948	9.1718	4.0934	9.4341
3.1114	9.2426	4.1100	9.5050
3.1282	9.3150	4.1267	9.5774
3.1448	9.3856	4.1433	9.6480
3.1614	9.4570	4.1600	9.7193
3.1780	9.5279	4.1766	9.7903
3.1948	9.6002	4.1934	9.8626
3.2114	9.6736	4.2100	9.9360
3.2281	9.7477	4.2267	10.0100
3.2448	9.8187	4.2433	10.0811
3.2614	9.8917	4.2600	10.1541
3.2781	9.9631	4.2766	10.2255
3.2948	10.0356	4.2933	10.2980
3.3114	10.1081	4.3100	10.3705
3.3281	10.1803	4.3267	10.4427
3.3447	10.2519	4.3433	10.5143
3.3614	10.3261	4.3600	10.5885
3.3781	10.3981	4.3767	10.6605
3.3948	10.4719	4.3934	10.7343
3.4114	10.5462	4.4100	10.8086
3.4281	10.6204	4.4267	10.8828
3.4447	10.6942	4.4433	10.9565
3.4614	10.7657	4.4600	11.0280
3.4780	10.8373	4.4766	11.0997
3.4948	10.9111	4.4934	11.1735
3.5114	10.9836	4.5100	11.2460
3.5281	11.0579	4.5267	11.3203
3.5448	11.1339	4.5433	11.3963
3.5614	11.2085	4.5600	11.4708
3.5780	11.2838	4.5766	11.5462
3.5948	11.3599	4.5933	11.6222
3.6114	11.4331	4.6099	11.6955
3.6281	11.5077	4.6267	11.7701
3.6448	11.5815	4.6434	11.8438
3.6614	11.6548	4.6600	11.9172
3.6781	11.7279	4.6766	11.9903
3.6948	11.8027	4.6933	12.0650
3.7114	11.8774	4.7100	12.1397
3.7281	11.9537	4.7267	12.2160
3.7447	12.0278	4.7433	12.2901
3.7614	12.1037	4.7600	12.3661
3.7781	12.1788	4.7767	12.4412
3.7948	12.2529	4.7933	12.5153
3.8114	12.3303	4.8100	12.5927
3.8282	12.4059	4.8267	12.6683
3.8448	12.4820	4.8433	12.7444
3.8614	12.5602	4.8600	12.8225
3.8780	12.6399	4.8766	12.9023
3.8948	12.7217	4.8933	12.9840
3.9115	12.8063	4.9100	13.0687
3.9281	12.8921	4.9267	13.1545
3.9448	12.9792	4.9433	13.2416
3.9615	13.0655	4.9600	13.3279
3.9781	13.1511	4.9767	13.4135
3.9947	13.2397	4.9933	13.5021
4.0114	13.3281	5.0100	13.5905
4.0281	13.4167	5.0266	13.6791
4.0448	13.5063	5.0433	13.7687
4.0614	13.5937	5.0600	13.8560
4.0781	13.6829	5.0766	13.9452
4.0948	13.7728	5.0933	14.0351
4.1114	13.8634	5.1100	14.1257
4.1281	13.9542	5.1266	14.2166
4.1448	14.0454	5.1433	14.3078
4.1614	14.1366	5.1600	14.3989
4.1781	14.2302	5.1767	14.4926
4.1948	14.3238	5.1934	14.5862
4.2115	14.4203	5.2100	14.6826
4.2281	14.5176	5.2267	14.7800
4.2448	14.6124	5.2433	14.8748
4.2614	14.7116	5.2600	14.9740
4.2781	14.8109	5.2766	15.0733
4.2948	14.9095	5.2933	15.1719
4.3114	15.0118	5.3100	15.2742
4.3281	15.1130	5.3267	15.3754
4.3448	15.2168	5.3434	15.4791
4.3614	15.3223	5.3600	15.5846
4.3781	15.4280	5.3767	15.6904
4.3947	15.5350	5.3933	15.7974
4.4114	15.6447	5.4100	15.9071
4.4281	15.7529	5.4266	16.0153
4.4448	15.8641	5.4434	16.1265
4.4615	15.9723	5.4600	16.2347
4.4781	16.0833	5.4767	16.3457
4.4948	16.1944	5.4933	16.4567
4.5114	16.3044	5.5100	16.5667
4.5281	16.4156	5.5266	16.6780
4.5448	16.5281	5.5433	16.7905
4.5614	16.6417	5.5600	16.9040
4.5781	16.7545	5.5766	17.0168
4.5948	16.8678	5.5934	17.1302
4.6114	16.9806	5.6100	17.2429
4.6281	17.0940	5.6266	17.3564
4.6448	17.2079	5.6433	17.4703
4.6614	17.3214	5.6600	17.5837
4.6781	17.4395	5.6767	17.7018
4.6948	17.5565	5.6933	17.8189
4.7114	17.6787	5.7100	17.9411
4.7281	17.7993	5.7267	18.0616
4.7448	17.9179	5.7434	18.1803
4.7614	18.0386	5.7600	18.3009
4.7781	18.1601	5.7766	18.4225
4.7947	18.2830	5.7933	18.5454
4.8114	18.4126	5.8100	18.6750
4.8281	18.5393	5.8266	18.8017
4.8448	18.6684	5.8434	18.9308
4.8614	18.8003	5.8600	19.0627
4.8781	18.9360	5.8767	19.1984
4.8947	19.0730	5.8933	19.3354
4.9114	19.2138	5.9100	19.4761
4.9280	19.3588	5.9266	19.6212
4.9448	19.5083	5.9433	19.7707
4.9614	19.6574	5.9600	19.9198
4.9781	19.8078	5.9767	20.0701
4.9948	19.9593	5.9933	20.2217
5.0115	20.1090	6.0100	20.3714
5.0280	20.2603	6.0266	20.5226
5.0448	20.4149	6.0433	20.6772
5.0614	20.5694	6.0600	20.8318
5.0780	20.7252	6.0766	20.9875
5.0947	20.8835	6.0933	21.1459
5.1115	21.0443	6.1100	21.3067
5.1281	21.2045	6.1267	21.4669
5.1448	21.3627	6.1434	21.6250
5.1614	21.5204	6.1600	21.7828
5.1780	21.6830	6.1766	21.9453
5.1947	21.8433	6.1933	22.1057
5.2114	22.0057	6.2100	22.2681
5.2281	22.1712	6.2266	22.4335
5.2448	22.3349	6.2434	22.5973
5.2614	22.5019	6.2600	22.7643
5.2781	22.6708	6.2767	22.9331
5.2947	22.8364	6.2933	23.0988
5.3114	23.0062	6.3100	23.2685
5.3281	23.1749	6.3267	23.4373
5.3448	23.3446	6.3433	23.6070
5.3613	23.5165	6.3599	23.7789
5.3781	23.6880	6.3767	23.9504
5.3948	23.8602	6.3933	24.1226
5.4115	24.0338	6.4100	24.2962
5.4280	24.2009	6.4266	24.4632
5.4448	24.3736	6.4433	24.6359
5.4614	24.5454	6.4600	24.8077
5.4780	24.7184	6.4766	24.9808
5.4798	24.7377	6.4784	25.0001
5.4799	24.7381	6.4784	25.0004
5.4640	24.5897	6.4626	24.8520
5.4506	24.3391	6.4492	24.6015
5.4388	24.0888	6.4373	24.3512
5.4263	23.8386	6.4248	24.1010
5.4132	23.5880	6.4117	23.8504
5.4000	23.3377	6.3986	23.6000
5.3864	23.0874	6.3850	23.3498
5.3725	22.8372	6.3711	23.0996
5.3584	22.5872	6.3570	22.8496
5.3440	22.3369	6.3426	22.5993
5.3292	22.0867	6.3278	22.3490
5.3142	21.8363	6.3127	22.0987
5.2990	21.5862	6.2976	21.8485
5.2835	21.3358	6.2821	21.5982
5.2678	21.0856	6.2664	21.3480
5.2521	20.8356	6.2506	21.0980
5.2358	20.5853	6.2344	20.8477
5.2194	20.3349	6.2179	20.5973
5.2027	20.0868	6.2012	20.3491
5.1860	19.8473	6.1846	20.1097
5.1694	19.6095	6.1680	19.8719
5.1528	19.3773	6.1513	19.6397
5.1360	19.1457	6.1346	19.4080
5.1193	18.9155	6.1179	19.1779
5.1027	18.6858	6.1012	18.9482
5.0860	18.4575	6.0846	18.7199
5.0694	18.2337	6.0679	18.4961
5.0527	18.0195	6.0513	18.2819
5.0361	17.8075	6.0346	18.0699
5.0194	17.5991	6.0179	17.8615
5.0027	17.3958	6.0013	17.6582
4.9860	17.1948	5.9846	17.4571
4.9694	16.9995	5.9680	17.2619
4.9527	16.8093	5.9513	17.0716
4.9360	16.6227	5.9346	16.8851
4.9194	16.4396	5.9179	16.7019
4.9027	16.2581	5.9012	16.5204
4.8860	16.0815	5.8846	16.3438
4.8694	15.9117	5.8680	16.1741
4.8527	15.7449	5.8512	16.0073
4.8360	15.5838	5.8346	15.8462
4.8194	15.4284	5.8179	15.6908
4.8027	15.2744	5.8013	15.5367
4.7861	15.1225	5.7846	15.3849
4.7694	14.9747	5.7680	15.2371
4.7527	14.8283	5.7513	15.0906
4.7361	14.6875	5.7346	14.9499
4.7194	14.5438	5.7179	14.8061
4.7027	14.4030	5.7013	14.6654
4.6860	14.2643	5.6846	14.5266
4.6694	14.1264	5.6680	14.3887
4.6527	13.9907	5.6512	14.2531
4.6361	13.8584	5.6346	14.1208
4.6194	13.7246	5.6180	13.9870
4.6028	13.5945	5.6013	13.8569
4.5860	13.4627	5.5846	13.7251
4.5694	13.3324	5.5679	13.5948
4.5527	13.2066	5.5512	13.4690
4.5361	13.0839	5.5346	13.3462
4.5194	12.9621	5.5179	13.2245
4.5027	12.8434	5.5013	13.1058
4.4860	12.7226	5.4846	12.9849
4.4694	12.6053	5.4680	12.8677
4.4527	12.4878	5.4512	12.7501
4.4360	12.3708	5.4346	12.6331
4.4194	12.2574	5.4179	12.5198
4.4027	12.1449	5.4013	12.4073
4.3860	12.0343	5.3846	12.2967
4.3694	11.9301	5.3679	12.1925
4.3527	11.8265	5.3512	12.0889
4.3361	11.7245	5.3346	11.9868
4.3194	11.6246	5.3179	11.8870
4.3027	11.5240	5.3012	11.7864
4.2860	11.4257	5.2846	11.6881
4.2694	11.3273	5.2680	11.5897
4.2527	11.2292	5.2513	11.4915
4.2361	11.1342	5.2346	11.3966
4.2194	11.0379	5.2179	11.3003
4.2027	10.9443	5.2012	11.2066
4.1860	10.8518	5.1846	11.1142
4.1694	10.7598	5.1679	11.0222
4.1527	10.6700	5.1512	10.9324
4.1360	10.5791	5.1346	10.8415
4.1194	10.4874	5.1179	10.7497
4.1027	10.3984	5.1012	10.6607
4.0860	10.3086	5.0846	10.5709
4.0694	10.2196	5.0679	10.4820
4.0527	10.1349	5.0513	10.3973
4.0361	10.0527	5.0346	10.3151
4.0194	9.9724	5.0179	10.2348
4.0027	9.8927	5.0012	10.1551
3.9860	9.8131	4.9846	10.0755
3.9694	9.7354	4.9679	9.9978
3.9527	9.6577	4.9512	9.9200
3.9360	9.5809	4.9346	9.8433
3.9194	9.5045	4.9179	9.7669
3.9026	9.4267	4.9012	9.6891
3.8860	9.3495	4.8846	9.6118
3.8694	9.2756	4.8679	9.5380
3.8527	9.2004	4.8513	9.4627
3.8361	9.1270	4.8346	9.3894
3.8194	9.0543	4.8179	9.3167
3.8027	8.9784	4.8012	9.2407
3.7860	8.9045	4.7846	9.1668
3.7694	8.8324	4.7679	9.0948
3.7527	8.7599	4.7513	9.0223
3.7360	8.6887	4.7346	8.9510
3.7194	8.6162	4.7179	8.8786
3.7027	8.5458	4.7013	8.8081
3.6860	8.4766	4.6846	8.7389
3.6694	8.4058	4.6680	8.6681
3.6527	8.3377	4.6513	8.6001
3.6360	8.2689	4.6346	8.5312
3.6194	8.2000	4.6180	8.4623
3.6027	8.1315	4.6012	8.3939
3.5860	8.0629	4.5846	8.3253
3.5694	7.9946	4.5680	8.2569
3.5527	7.9267	4.5513	8.1891
3.5360	7.8590	4.5346	8.1214
3.5194	7.7927	4.5180	8.0550
3.5027	7.7268	4.5012	7.9892
3.4860	7.6605	4.4846	7.9228
3.4694	7.5961	4.4680	7.8585
3.4527	7.5318	4.4513	7.7942
3.4361	7.4671	4.4346	7.7295
3.4194	7.4016	4.4180	7.6640
3.4027	7.3349	4.4012	7.5973
3.3860	7.2685	4.3846	7.5308
3.3694	7.2054	4.3679	7.4677
3.3527	7.1417	4.3513	7.4041
3.3360	7.0785	4.3346	7.3408
3.3194	7.0154	4.3179	7.2777
3.3027	6.9496	4.3012	7.2120
3.2860	6.8878	4.2846	7.1501
3.2693	6.8228	4.2679	7.0851
3.2527	6.7615	4.2513	7.0238
3.2360	6.6984	4.2346	6.9607
3.2194	6.6368	4.2180	6.8992
3.2027	6.5744	4.2012	6.8367
3.1860	6.5128	4.1846	6.7752
3.1694	6.4519	4.1679	6.7142
3.1527	6.3927	4.1513	6.6550
3.1360	6.3331	4.1346	6.5954
3.1194	6.2723	4.1180	6.5346
3.1026	6.2116	4.1012	6.4739
3.0860	6.1495	4.0846	6.4119
3.0694	6.0894	4.0679	6.3517
3.0527	6.0315	4.0513	6.2939
3.0360	5.9707	4.0346	6.2330
3.0194	5.9123	4.0180	6.1747
3.0027	5.8530	4.0012	6.1154
2.9860	5.7941	3.9846	6.0564
2.9694	5.7360	3.9679	5.9984
2.9527	5.6770	3.9513	5.9393
2.9360	5.6184	3.9346	5.8807
2.9194	5.5610	3.9180	5.8234
2.9027	5.5027	3.9012	5.7650
2.8860	5.4460	3.8846	5.7084
2.8694	5.3893	3.8679	5.6517
2.8527	5.3323	3.8513	5.5947
2.8360	5.2752	3.8346	5.5376
2.8194	5.2190	3.8179	5.4813
2.8027	5.1616	3.8013	5.4239
2.7860	5.1051	3.7846	5.3675
2.7694	5.0486	3.7679	5.3110
2.7527	4.9913	3.7513	5.2537
2.7360	4.9364	3.7346	5.1988
2.7194	4.8799	3.7179	5.1422
2.7027	4.8236	3.7012	5.0860
2.6860	4.7690	3.6846	5.0313
2.6694	4.7133	3.6679	4.9757
2.6527	4.6599	3.6512	4.9223
2.6360	4.6049	3.6346	4.8672
2.6194	4.5494	3.6180	4.8117
2.6027	4.4939	3.6012	4.7562
2.5860	4.4389	3.5846	4.7013
2.5694	4.3852	3.5679	4.6475
2.5528	4.3327	3.5513	4.5951
2.5360	4.2787	3.5346	4.5411
2.5194	4.2244	3.5179	4.4868
2.5026	4.1710	3.5012	4.4333
2.4860	4.1172	3.4846	4.3796
2.4694	4.0638	3.4679	4.3261
2.4527	4.0099	3.4512	4.2722
2.4360	3.9556	3.4346	4.2180
2.4193	3.9035	3.4179	4.1659
2.4027	3.8516	3.4013	4.1139
2.3860	3.7986	3.3846	4.0610
2.3694	3.7476	3.3679	4.0099
2.3527	3.6959	3.3513	3.9583
2.3361	3.6450	3.3346	3.9073
2.3193	3.5941	3.3179	3.8565
2.3026	3.5417	3.3012	3.8041
2.2860	3.4906	3.2846	3.7530
2.2694	3.4387	3.2680	3.7011
2.2527	3.3881	3.2512	3.6504
2.2360	3.3380	3.2346	3.6004
2.2194	3.2869	3.2179	3.5493
2.2027	3.2369	3.2013	3.4992
2.1860	3.1869	3.1846	3.4492
2.1694	3.1364	3.1680	3.3988
2.1527	3.0873	3.1512	3.3497
2.1360	3.0378	3.1346	3.3002
2.1193	2.9879	3.1179	3.2502
2.1027	2.9393	3.1013	3.2016
2.0861	2.8906	3.0846	3.1530
2.0694	2.8415	3.0680	3.1039
2.0527	2.7939	3.0512	3.0563
2.0360	2.7464	3.0346	3.0087
2.0194	2.6981	3.0179	2.9605
2.0027	2.6501	3.0012	2.9124
1.9860	2.6010	2.9846	2.8634
1.9694	2.5540	2.9679	2.8163
1.9527	2.5068	2.9513	2.7691
1.9361	2.4602	2.9346	2.7226
1.9194	2.4132	2.9179	2.6756
1.9027	2.3650	2.9013	2.6273
1.8860	2.3172	2.8846	2.5795
1.8694	2.2717	2.8679	2.5341
1.8526	2.2248	2.8512	2.4872
1.8361	2.1793	2.8346	2.4416
1.8194	2.1332	2.8179	2.3955
1.8027	2.0863	2.8013	2.3487
1.7860	2.0406	2.7846	2.3029
1.7694	1.9946	2.7680	2.2569
1.7526	1.9484	2.7512	2.2108
1.7360	1.9043	2.7346	2.1666
1.7194	1.8586	2.7179	2.1209
1.7027	1.8142	2.7013	2.0765
1.6860	1.7712	2.6846	2.0336
1.6694	1.7266	2.6680	1.9890
1.6527	1.6835	2.6512	1.9459
1.6361	1.6403	2.6346	1.9026
1.6193	1.5961	2.6179	1.8585
1.6027	1.5525	2.6012	1.8149
1.5860	1.5094	2.5846	1.7718
1.5694	1.4682	2.5680	1.7306
1.5527	1.4261	2.5512	1.6884
1.5361	1.3848	2.5346	1.6472
1.5194	1.3436	2.5179	1.6059
1.5027	1.3045	2.5013	1.5669
1.4860	1.2647	2.4845	1.5270
1.4694	1.2251	2.4679	1.4874
1.4527	1.1853	2.4513	1.4477
1.4361	1.1458	2.4347	1.4081
1.4194	1.1089	2.4179	1.3712
1.4027	1.0705	2.4013	1.3329
1.3860	1.0337	2.3846	1.2960
1.3694	0.9986	2.3679	1.2609
1.3527	0.9648	2.3512	1.2272
1.3360	0.9321	2.3346	1.1944
1.3194	0.8997	2.3180	1.1621
1.3027	0.8668	2.3012	1.1292
1.2860	0.8355	2.2846	1.0979
1.2694	0.8047	2.2679	1.0671
1.2528	0.7741	2.2513	1.0365
1.2361	0.7445	2.2346	1.0069
1.2194	0.7139	2.2179	0.9763
1.2026	0.6832	2.2012	0.9456
1.1860	0.6535	2.1846	0.9158
1.1694	0.6233	2.1679	0.8857
1.1527	0.5944	2.1512	0.8567
1.1360	0.5661	2.1346	0.8284
1.1194	0.5368	2.1179	0.7992
1.1027	0.5080	2.1012	0.7704
1.0860	0.4787	2.0846	0.7411
1.0694	0.4521	2.0679	0.7145
1.0527	0.4257	2.0513	0.6881
1.0360	0.4007	2.0346	0.6630
1.0194	0.3754	2.0179	0.6377
1.0027	0.3500	2.0012	0.6124
0.9860	0.3272	1.9846	0.5895
0.9694	0.3023	1.9679	0.5646
0.9527	0.2796	1.9513	0.5420
0.9360	0.2565	1.9346	0.5189
0.9194	0.2340	1.9180	0.4964
0.9027	0.2109	1.9012	0.4732
0.8860	0.1889	1.8846	0.4512
0.8694	0.1698	1.8679	0.4322
0.8527	0.1512	1.8513	0.4136
0.8405	0.1376	1.8390	0.4000
0.8404	0.1376	1.8390	0.3999
0.8564	0.1494	1.8550	0.4118
0.8737	0.1812	1.8722	0.4436
0.8905	0.2220	1.8890	0.4844
0.9072	0.2656	1.9057	0.5280
0.9239	0.3080	1.9224	0.5703
0.9405	0.3516	1.9391	0.6139
0.9572	0.3947	1.9558	0.6571
0.9738	0.4375	1.9724	0.6999
0.9905	0.4826	1.9890	0.7449
1.0072	0.5288	2.0057	0.7912
1.0238	0.5769	2.0224	0.8392
1.0405	0.6236	2.0391	0.8859
1.0572	0.6726	2.0558	0.9350
1.0738	0.7197	2.0724	0.9821
1.0905	0.7695	2.0891	1.0319
1.1072	0.8177	2.1057	1.0801
1.1238	0.8658	2.1224	1.1282
1.1405	0.9148	2.1390	1.1771
1.1572	0.9650	2.1557	1.2273
1.1738	1.0161	2.1724	1.2784
1.1906	1.0692	2.1891	1.3316
1.2072	1.1254	2.2058	1.3877
1.2239	1.1832	2.2225	1.4456
1.2405	1.2412	2.2391	1.5036
1.2572	1.2993	2.2557	1.5616
1.2738	1.3587	2.2724	1.6210
1.2905	1.4197	2.2891	1.6821
1.3072	1.4814	2.3057	1.7438
1.3239	1.5448	2.3224	1.8072
1.3406	1.6075	2.3391	1.8698
1.3572	1.6726	2.3558	1.9349
1.3739	1.7357	2.3724	1.9980
1.3906	1.8004	2.3891	2.0628
1.4072	1.8662	2.4058	2.1286
1.4238	1.9308	2.4224	2.1931
1.4405	1.9950	2.4390	2.2574
1.4572	2.0598	2.4558	2.3222
1.4739	2.1254	2.4724	2.3878
1.4906	2.1904	2.4891	2.4528
1.5072	2.2552	2.5058	2.5176
1.5239	2.3210	2.5224	2.5834
1.5405	2.3860	2.5391	2.6483
1.5572	2.4517	2.5557	2.7141
1.5738	2.5168	2.5724	2.7792
1.5905	2.5846	2.5891	2.8469
1.6072	2.6504	2.6058	2.9128
1.6238	2.7160	2.6224	2.9783
1.6406	2.7827	2.6391	3.0451
1.6572	2.8493	2.6558	3.1116
1.6738	2.9157	2.6724	3.1781
1.6905	2.9819	2.6891	3.2443
1.7072	3.0481	2.7057	3.3104
1.7239	3.1153	2.7224	3.3776
1.7406	3.1823	2.7391	3.4447
1.7572	3.2497	2.7558	3.5120
1.7739	3.3165	2.7724	3.5789
1.7906	3.3826	2.7891	3.6449
1.8072	3.4493	2.8057	3.7117
1.8238	3.5173	2.8224	3.7797
1.8405	3.5836	2.8391	3.8460
1.8572	3.6511	2.8558	3.9135
1.8739	3.7181	2.8724	3.9804
1.8905	3.7853	2.8891	4.0477
1.9072	3.8546	2.9058	4.1169
1.9239	3.9222	2.9224	4.1846
1.9405	3.9901	2.9391	4.2525
1.9572	4.0578	2.9557	4.3202
1.9738	4.1243	2.9724	4.3866
1.9905	4.1918	2.9891	4.4542
2.0072	4.2604	3.0058	4.5228
2.0238	4.3272	3.0224	4.5896
2.0406	4.3958	3.0391	4.6582
2.0572	4.4637	3.0558	4.7260
2.0738	4.5310	3.0724	4.7934
2.0905	4.6003	3.0891	4.8627
2.1072	4.6680	3.1057	4.9304
2.1238	4.7363	3.1224	4.9986
2.1406	4.8048	3.1391	5.0672
2.1572	4.8727	3.1558	5.1350
2.1739	4.9404	3.1724	5.2028
2.1906	5.0103	3.1891	5.2727
2.2072	5.0800	3.2058	5.3423
2.2238	5.1494	3.2224	5.4118
2.2406	5.2188	3.2391	5.4811
2.2572	5.2881	3.2557	5.5505
2.2739	5.3578	3.2724	5.6202
2.2905	5.4258	3.2891	5.6882
2.3072	5.4957	3.3058	5.7580
2.3239	5.5645	3.3225	5.8268
2.3406	5.6325	3.3391	5.8949
2.3572	5.7016	3.3557	5.9640
2.3738	5.7709	3.3724	6.0332
2.3905	5.8412	3.3890	6.1035
2.4072	5.9118	3.4058	6.1741
2.4239	5.9808	3.4224	6.2432
2.4406	6.0500	3.4391	6.3124
2.4572	6.1201	3.4558	6.3824
2.4738	6.1888	3.4724	6.4511
2.4905	6.2590	3.4890	6.5213
2.5072	6.3288	3.5058	6.5912
2.5239	6.3976	3.5225	6.6599
2.5406	6.4690	3.5391	6.7314
2.5572	6.5385	3.5558	6.8008
2.5738	6.6081	3.5724	6.8704
2.5905	6.6779	3.5890	6.9403
2.6072	6.7483	3.6058	7.0107
2.6238	6.8175	3.6224	7.0799
2.6406	6.8886	3.6391	7.1509
2.6572	6.9559	3.6557	7.2183
2.6739	7.0261	3.6725	7.2885
2.6906	7.0951	3.6891	7.3574
2.7072	7.1654	3.7058	7.4277
2.7239	7.2346	3.7224	7.4969
2.7406	7.3050	3.7391	7.5673
2.7571	7.3743	3.7557	7.6367
2.7738	7.4445	3.7724	7.7069
2.7905	7.5141	3.7890	7.7764
2.8072	7.5846	3.8058	7.8470
2.8239	7.6555	3.8224	7.9179
2.8406	7.7246	3.8391	7.9869
2.8572	7.7952	3.8557	8.0576
2.8739	7.8661	3.8724	8.1285
2.8905	7.9380	3.8891	8.2003
2.9072	8.0099	3.9057	8.2723
2.9238	8.0809	3.9224	8.3432
2.9405	8.1537	3.9391	8.4161
2.9572	8.2256	3.9558	8.4880
2.9739	8.2963	3.9724	8.5587
2.9905	8.3672	3.9891	8.6296
3.0072	8.4400	4.0058	8.7024
3.0238	8.5098	4.0224	8.7722
3.0405	8.5834	4.0391	8.8458
3.0572	8.6566	4.0558	8.9190
3.0739	8.7285	4.0724	8.9909
3.0906	8.8026	4.0891	9.0650
3.1072	8.8740	4.1058	9.1364
3.1239	8.9460	4.1224	9.2083
3.1406	9.0196	4.1391	9.2820
3.1572	9.0892	4.1558	9.3515
3.1738	9.1612	4.1724	9.4235
3.1905	9.2327	4.1891	9.4951
3.2072	9.3057	4.2058	9.5681
3.2239	9.3802	4.2224	9.6426
3.2406	9.4526	4.2391	9.7150
3.2572	9.5249	4.2557	9.7872
3.2738	9.5986	4.2724	9.8610
3.2906	9.6712	4.2891	9.9335
3.3072	9.7432	4.3057	10.0055
3.3238	9.8166	4.3224	10.0790
3.3406	9.8883	4.3391	10.1507
3.3572	9.9616	4.3558	10.2240
3.3739	10.0345	4.3724	10.2968
3.3906	10.1071	4.3891	10.3694
3.4072	10.1826	4.4058	10.4450
3.4239	10.2558	4.4224	10.5182
3.4405	10.3297	4.4390	10.5921
3.4572	10.4029	4.4557	10.6653
3.4738	10.4747	4.4724	10.7371
3.4905	10.5484	4.4891	10.8108
3.5072	10.6207	4.5057	10.8831
3.5239	10.6956	4.5224	10.9579
3.5405	10.7712	4.5391	11.0336
3.5572	10.8468	4.5558	11.1092
3.5738	10.9236	4.5724	11.1860
3.5905	10.9993	4.5890	11.2617
3.6072	11.0748	4.6058	11.3371
3.6239	11.1498	4.6224	11.4121
3.6406	11.2243	4.6391	11.4867
3.6572	11.2979	4.6558	11.5603
3.6738	11.3726	4.6724	11.6350
3.6905	11.4461	4.6890	11.7084
3.7072	11.5213	4.7057	11.7837
3.7238	11.5970	4.7224	11.8594
3.7405	11.6720	4.7391	11.9344
3.7572	11.7489	4.7558	12.0113
3.7738	11.8245	4.7724	12.0869
3.7906	11.8988	4.7891	12.1612
3.8072	11.9747	4.8057	12.2370
3.8239	12.0520	4.8225	12.3144
3.8405	12.1261	4.8390	12.3885
3.8572	12.2052	4.8558	12.4675
3.8738	12.2842	4.8724	12.5465
3.8905	12.3645	4.8891	12.6269
3.9072	12.4466	4.9058	12.7090
3.9239	12.5298	4.9225	12.7921
3.9405	12.6161	4.9391	12.8785
3.9572	12.7025	4.9558	12.9649
3.9738	12.7885	4.9724	13.0509
3.9905	12.8770	4.9891	13.1394
4.0072	12.9665	5.0058	13.2289
4.0239	13.0559	5.0224	13.3183
4.0405	13.1456	5.0391	13.4080
4.0572	13.2333	5.0558	13.4957
4.0738	13.3218	5.0724	13.5842
4.0905	13.4134	5.0891	13.6758
4.1072	13.5026	5.1058	13.7649
4.1238	13.5938	5.1224	13.8562
4.1405	13.6852	5.1391	13.9476
4.1572	13.7769	5.1558	14.0392
4.1739	13.8697	5.1724	14.1321
4.1906	13.9630	5.1891	14.2254
4.2072	14.0579	5.2057	14.3203
4.2239	14.1560	5.2224	14.4184
4.2406	14.2535	5.2391	14.5159
4.2572	14.3522	5.2557	14.6146
4.2738	14.4498	5.2724	14.7121
4.2906	14.5510	5.2891	14.8134
4.3072	14.6509	5.3058	14.9133
4.3239	14.7527	5.3225	15.0150
4.3405	14.8548	5.3390	15.1172
4.3572	14.9611	5.3557	15.2234
4.3738	15.0670	5.3724	15.3294
4.3905	15.1742	5.3891	15.4366
4.4072	15.2850	5.4057	15.5474
4.4239	15.3951	5.4224	15.6575
4.4406	15.5053	5.4391	15.7676
4.4572	15.6161	5.4558	15.8785
4.4738	15.7232	5.4724	15.9856
4.4905	15.8366	5.4891	16.0989
4.5072	15.9468	5.5058	16.2091
4.5238	16.0579	5.5224	16.3203
4.5405	16.1725	5.5390	16.4348
4.5572	16.2869	5.5558	16.5493
4.5738	16.4015	5.5724	16.6639
4.5906	16.5166	5.5891	16.7789
4.6072	16.6296	5.6057	16.8920
4.6238	16.7442	5.6224	17.0065
4.6405	16.8580	5.6391	17.1203
4.6572	16.9730	5.6558	17.2354
4.6738	17.0893	5.6724	17.3516
4.6906	17.2098	5.6891	17.4721
4.7072	17.3294	5.7058	17.5918
4.7239	17.4514	5.7225	17.7138
4.7405	17.5703	5.7391	17.8326
4.7572	17.6908	5.7557	17.9532
4.7738	17.8134	5.7724	18.0758
4.7905	17.9366	5.7891	18.1989
4.8071	18.0653	5.8057	18.3277
4.8239	18.1960	5.8224	18.4584
4.8405	18.3232	5.8391	18.5856
4.8572	18.4556	5.8558	18.7179
4.8738	18.5897	5.8724	18.8520
4.8905	18.7279	5.8891	18.9903
4.9072	18.8671	5.9057	19.1295
4.9238	19.0120	5.9224	19.2744
4.9405	19.1609	5.9391	19.4233
4.9572	19.3121	5.9558	19.5745
4.9739	19.4615	5.9724	19.7239
4.9905	19.6120	5.9891	19.8744
5.0072	19.7637	6.0058	20.0261
5.0238	19.9144	6.0224	20.1768
5.0405	20.0689	6.0391	20.3313
5.0572	20.2239	6.0558	20.4862
5.0738	20.3789	6.0724	20.6413
5.0906	20.5412	6.0891	20.8036
5.1072	20.6985	6.1058	20.9608
5.1239	20.8600	6.1224	21.1224
5.1406	21.0199	6.1391	21.2823
5.1572	21.1783	6.1558	21.4407
5.1738	21.3395	6.1724	21.6019
5.1905	21.5015	6.1891	21.7638
5.2072	21.6640	6.2057	21.9264
5.2239	21.8313	6.2224	22.0937
5.2406	21.9962	6.2391	22.2586
5.2572	22.1635	6.2557	22.4259
5.2739	22.3346	6.2724	22.5969
5.2906	22.5021	6.2891	22.7644
5.3072	22.6717	6.3057	22.9340
5.3238	22.8440	6.3224	23.1063
5.3405	23.0155	6.3391	23.2779
5.3572	23.1896	6.3557	23.4520
5.3739	23.3627	6.3724	23.6251
5.3905	23.5381	6.3891	23.8004
5.4072	23.7162	6.4058	23.9786
5.4238	23.8879	6.4224	24.1503
5.4405	24.0645	6.4390	24.3269
5.4572	24.2425	6.4557	24.5048
5.4738	24.4217	6.4724	24.6841
5.4905	24.6044	6.4891	24.8667
5.5028	24.7378	6.5014	25.0002
5.5028	24.7382	6.5014	25.0005
5.4869	24.5846	6.4854	24.8470
5.4738	24.3342	6.4724	24.5966
5.4619	24.0839	6.4604	24.3463
5.4496	23.8338	6.4481	24.0961
5.4368	23.5837	6.4354	23.8461
5.4236	23.3335	6.4222	23.5959
5.4100	23.0835	6.4086	23.3458
5.3963	22.8332	6.3949	23.0956
5.3823	22.5830	6.3808	22.8454
5.3679	22.3326	6.3664	22.5950
5.3533	22.0823	6.3519	22.3447
5.3385	21.8321	6.3371	22.0944
5.3233	21.5818	6.3219	21.8442
5.3080	21.3317	6.3066	21.5941
5.2924	21.0815	6.2910	21.3438
5.2765	20.8313	6.2750	21.0937
5.2606	20.5811	6.2591	20.8435
5.2444	20.3308	6.2429	20.5931
5.2278	20.0805	6.2263	20.3429
5.2110	19.8320	6.2096	20.0944
5.1944	19.5933	6.1930	19.8557
5.1778	19.3581	6.1763	19.6205
5.1611	19.1265	6.1597	19.3889
5.1444	18.8975	6.1430	19.1598
5.1278	18.6698	6.1263	18.9322
5.1110	18.4416	6.1096	18.7040
5.0944	18.2187	6.0930	18.4811
5.0777	17.9942	6.0763	18.2566
5.0611	17.7792	6.0596	18.0415
5.0444	17.5686	6.0430	17.8309
5.0278	17.3609	6.0263	17.6232
5.0110	17.1588	6.0096	17.4212
4.9944	16.9605	5.9930	17.2229
4.9777	16.7645	5.9763	17.0268
4.9611	16.5774	5.9596	16.8397
4.9444	16.3898	5.9430	16.6521
4.9278	16.2073	5.9263	16.4697
4.9110	16.0287	5.9096	16.2911
4.8944	15.8547	5.8930	16.1171
4.8777	15.6873	5.8763	15.9496
4.8611	15.5249	5.8596	15.7873
4.8444	15.3645	5.8430	15.6268
4.8277	15.2114	5.8263	15.4737
4.8110	15.0618	5.8096	15.3241
4.7944	14.9131	5.7930	15.1754
4.7777	14.7676	5.7763	15.0300
4.7611	14.6222	5.7597	14.8846
4.7444	14.4802	5.7430	14.7425
4.7278	14.3394	5.7263	14.6017
4.7111	14.1990	5.7096	14.4613
4.6944	14.0627	5.6930	14.3251
4.6777	13.9249	5.6763	14.1873
4.6610	13.7893	5.6596	14.0517
4.6444	13.6581	5.6429	13.9204
4.6278	13.5260	5.6263	13.7883
4.6111	13.3967	5.6096	13.6591
4.5944	13.2695	5.5930	13.5319
4.5777	13.1409	5.5763	13.4032
4.5610	13.0140	5.5596	13.2763
4.5444	12.8917	5.5430	13.1540
4.5278	12.7708	5.5263	13.0331
4.5111	12.6512	5.5096	12.9136
4.4944	12.5330	5.4930	12.7954
4.4778	12.4149	5.4763	12.6773
4.4611	12.3003	5.4596	12.5627
4.4444	12.1833	5.4430	12.4456
4.4277	12.0710	5.4263	12.3333
4.4110	11.9610	5.4096	12.2234
4.3944	11.8512	5.3930	12.1135
4.3777	11.7460	5.3763	12.0084
4.3611	11.6432	5.3596	11.9056
4.3444	11.5408	5.3430	11.8032
4.3278	11.4407	5.3263	11.7031
4.3111	11.3405	5.3096	11.6029
4.2944	11.2416	5.2930	11.5039
4.2778	11.1459	5.2763	11.4083
4.2611	11.0471	5.2596	11.3094
4.2444	10.9511	5.2430	11.2134
4.2278	10.8571	5.2263	11.1194
4.2111	10.7627	5.2096	11.0251
4.1944	10.6714	5.1929	10.9338
4.1777	10.5797	5.1763	10.8421
4.1610	10.4878	5.1596	10.7501
4.1444	10.3996	5.1430	10.6620
4.1277	10.3075	5.1262	10.5698
4.1111	10.2182	5.1096	10.4806
4.0944	10.1300	5.0930	10.3924
4.0777	10.0418	5.0763	10.3041
4.0610	9.9572	5.0596	10.2196
4.0444	9.8764	5.0430	10.1388
4.0278	9.7956	5.0263	10.0580
4.0111	9.7174	5.0096	9.9798
3.9944	9.6386	4.9929	9.9010
3.9777	9.5609	4.9763	9.8232
3.9610	9.4843	4.9596	9.7467
3.9444	9.4062	4.9430	9.6685
3.9277	9.3299	4.9263	9.5923
3.9111	9.2545	4.9096	9.5169
3.8944	9.1779	4.8929	9.4403
3.8777	9.1035	4.8763	9.3659
3.8611	9.0304	4.8596	9.2927
3.8444	8.9563	4.8430	9.2187
3.8278	8.8836	4.8263	9.1459
3.8110	8.8108	4.8096	9.0731
3.7944	8.7371	4.7929	8.9994
3.7778	8.6665	4.7763	8.9289
3.7610	8.5949	4.7596	8.8572
3.7444	8.5243	4.7430	8.7867
3.7277	8.4540	4.7263	8.7164
3.7111	8.3835	4.7096	8.6458
3.6944	8.3146	4.6930	8.5769
3.6778	8.2457	4.6763	8.5081
3.6611	8.1771	4.6596	8.4395
3.6444	8.1089	4.6430	8.3713
3.6277	8.0392	4.6263	8.3015
3.6111	7.9707	4.6096	8.2331
3.5944	7.9038	4.5930	8.1661
3.5778	7.8355	4.5763	8.0979
3.5611	7.7673	4.5596	8.0296
3.5444	7.7019	4.5430	7.9643
3.5278	7.6333	4.5263	7.8957
3.5111	7.5687	4.5096	7.8311
3.4944	7.5030	4.4930	7.7653
3.4778	7.4367	4.4763	7.6990
3.4611	7.3734	4.4596	7.6358
3.4444	7.3069	4.4430	7.5693
3.4277	7.2416	4.4263	7.5040
3.4111	7.1769	4.4097	7.4392
3.3944	7.1095	4.3930	7.3719
3.3778	7.0468	4.3763	7.3092
3.3610	6.9820	4.3596	7.2444
3.3444	6.9189	4.3430	7.1812
3.3277	6.8565	4.3263	7.1188
3.3111	6.7914	4.3096	7.0538
3.2944	6.7285	4.2930	6.9908
3.2778	6.6665	4.2763	6.9288
3.2610	6.6026	4.2596	6.8650
3.2444	6.5409	4.2430	6.8032
3.2277	6.4781	4.2263	6.7405
3.2110	6.4164	4.2096	6.6787
3.1944	6.3559	4.1930	6.6182
3.1777	6.2940	4.1763	6.5564
3.1611	6.2343	4.1596	6.4966
3.1444	6.1752	4.1430	6.4376
3.1277	6.1135	4.1263	6.3759
3.1110	6.0533	4.1096	6.3156
3.0944	5.9924	4.0930	6.2548
3.0777	5.9322	4.0763	6.1946
3.0610	5.8734	4.0596	6.1358
3.0444	5.8138	4.0430	6.0762
3.0277	5.7544	4.0263	6.0168
3.0111	5.6970	4.0096	5.9593
2.9944	5.6368	3.9930	5.8992
2.9777	5.5791	3.9763	5.8414
2.9610	5.5225	3.9596	5.7849
2.9444	5.4625	3.9430	5.7249
2.9278	5.4045	3.9263	5.6668
2.9110	5.3478	3.9096	5.6102
2.8944	5.2902	3.8930	5.5526
2.8777	5.2339	3.8763	5.4962
2.8611	5.1776	3.8597	5.4400
2.8444	5.1203	3.8430	5.3827
2.8277	5.0653	3.8263	5.3277
2.8111	5.0086	3.8096	5.2710
2.7944	4.9524	3.7930	5.2148
2.7777	4.8963	3.7763	5.1586
2.7611	4.8391	3.7596	5.1015
2.7444	4.7830	3.7430	5.0453
2.7278	4.7275	3.7263	4.9898
2.7110	4.6718	3.7096	4.9341
2.6944	4.6176	3.6930	4.8800
2.6777	4.5625	3.6763	4.8248
2.6610	4.5079	3.6596	4.7703
2.6443	4.4530	3.6429	4.7154
2.6277	4.3987	3.6263	4.6611
2.6110	4.3440	3.6096	4.6063
2.5944	4.2900	3.5930	4.5523
2.5777	4.2357	3.5762	4.4981
2.5611	4.1833	3.5597	4.4456
2.5444	4.1297	3.5430	4.3921
2.5278	4.0758	3.5263	4.3382
2.5110	4.0231	3.5096	4.2854
2.4944	3.9692	3.4930	4.2315
2.4777	3.9154	3.4763	4.1778
2.4611	3.8645	3.4596	4.1268
2.4444	3.8098	3.4429	4.0721
2.4278	3.7570	3.4263	4.0194
2.4110	3.7052	3.4096	3.9675
2.3944	3.6527	3.3930	3.9150
2.3777	3.6017	3.3763	3.8641
2.3611	3.5507	3.3596	3.8131
2.3444	3.4992	3.3430	3.7616
2.3278	3.4492	3.3263	3.7116
2.3110	3.3972	3.3096	3.6596
2.2944	3.3461	3.2930	3.6085
2.2777	3.2952	3.2763	3.5576
2.2611	3.2447	3.2596	3.5070
2.2444	3.1937	3.2429	3.4561
2.2278	3.1442	3.2263	3.4066
2.2110	3.0938	3.2096	3.3562
2.1944	3.0455	3.1930	3.3078
2.1777	2.9948	3.1763	3.2572
2.1611	2.9454	3.1596	3.2077
2.1444	2.8957	3.1429	3.1581
2.1277	2.8462	3.1263	3.1086
2.1110	2.7965	3.1096	3.0589
2.0944	2.7489	3.0930	3.0112
2.0777	2.7005	3.0763	2.9628
2.0611	2.6534	3.0596	2.9158
2.0444	2.6054	3.0429	2.8677
2.0278	2.5583	3.0263	2.8206
2.0110	2.5117	3.0096	2.7741
1.9944	2.4632	2.9930	2.7256
1.9777	2.4161	2.9762	2.6785
1.9611	2.3698	2.9596	2.6322
1.9444	2.3216	2.9430	2.5839
1.9278	2.2743	2.9263	2.5367
1.9111	2.2283	2.9096	2.4907
1.8944	2.1811	2.8930	2.4435
1.8777	2.1354	2.8763	2.3978
1.8610	2.0896	2.8596	2.3519
1.8444	2.0429	2.8429	2.3052
1.8277	1.9975	2.8263	2.2598
1.8110	1.9523	2.8096	2.2146
1.7944	1.9063	2.7930	2.1686
1.7777	1.8612	2.7763	2.1236
1.7610	1.8152	2.7596	2.0776
1.7444	1.7709	2.7429	2.0333
1.7277	1.7269	2.7263	1.9892
1.7111	1.6826	2.7096	1.9450
1.6944	1.6397	2.6930	1.9021
1.6777	1.5971	2.6763	1.8594
1.6611	1.5542	2.6596	1.8166
1.6444	1.5106	2.6430	1.7730
1.6277	1.4671	2.6263	1.7295
1.6110	1.4250	2.6096	1.6873
1.5944	1.3830	2.5930	1.6454
1.5777	1.3424	2.5763	1.6047
1.5610	1.3014	2.5596	1.5637
1.5444	1.2623	2.5430	1.5247
1.5278	1.2230	2.5263	1.4854
1.5111	1.1836	2.5096	1.4459
1.4944	1.1454	2.4930	1.4078
1.4777	1.1063	2.4763	1.3687
1.4610	1.0696	2.4596	1.3319
1.4444	1.0303	2.4430	1.2926
1.4277	0.9946	2.4263	1.2569
1.4110	0.9604	2.4096	1.2228
1.3944	0.9269	2.3930	1.1892
1.3778	0.8949	2.3763	1.1572
1.3610	0.8615	2.3596	1.1239
1.3444	0.8299	2.3430	1.0922
1.3277	0.7986	2.3262	1.0609
1.3111	0.7673	2.3096	1.0296
1.2944	0.7362	2.2929	0.9986
1.2778	0.7066	2.2763	0.9689
1.2611	0.6760	2.2597	0.9384
1.2444	0.6464	2.2430	0.9087
1.2277	0.6170	2.2263	0.8794
1.2111	0.5868	2.2096	0.8492
1.1944	0.5582	2.1929	0.8206
1.1777	0.5289	2.1763	0.7912
1.1610	0.5005	2.1596	0.7628
1.1444	0.4730	2.1430	0.7354
1.1277	0.4443	2.1263	0.7066
1.1111	0.4181	2.1096	0.6804
1.0944	0.3927	2.0930	0.6551
1.0778	0.3662	2.0763	0.6286
1.0610	0.3413	2.0596	0.6037
1.0444	0.3171	2.0430	0.5795
1.0277	0.2930	2.0263	0.5554
1.0111	0.2699	2.0096	0.5323
0.9944	0.2466	1.9929	0.5089
0.9778	0.2242	1.9763	0.4866
0.9610	0.2023	1.9596	0.4647
0.9444	0.1798	1.9430	0.4422
0.9277	0.1604	1.9263	0.4228
0.9111	0.1430	1.9096	0.4054
0.9069	0.1376	1.9055	0.4000
0.9069	0.1375	1.9055	0.3999
0.9069	0.1374	1.9054	0.3998
0.9228	0.1505	1.9214	0.4129
0.9402	0.1840	1.9387	0.4463
0.9569	0.2260	1.9554	0.4884
0.9736	0.2679	1.9721	0.5303
0.9902	0.3100	1.9888	0.5724
1.0069	0.3530	2.0055	0.6154
1.0236	0.3966	2.0221	0.6589
1.0403	0.4399	2.0388	0.7023
1.0570	0.4862	2.0555	0.7486
1.0736	0.5332	2.0722	0.7956
1.0902	0.5821	2.0888	0.8444
1.1069	0.6307	2.1055	0.8931
1.1236	0.6784	2.1221	0.9407
1.1402	0.7270	2.1388	0.9894
1.1569	0.7763	2.1554	1.0386
1.1736	0.8251	2.1721	1.0875
1.1903	0.8743	2.1888	1.1367
1.2070	0.9236	2.2055	1.1860
1.2236	0.9754	2.2222	1.2378
1.2403	1.0269	2.2388	1.2893
1.2569	1.0810	2.2554	1.3433
1.2735	1.1376	2.2721	1.3999
1.2902	1.1952	2.2888	1.4575
1.3070	1.2541	2.3055	1.5165
1.3236	1.3141	2.3222	1.5764
1.3403	1.3739	2.3388	1.6362
1.3570	1.4360	2.3555	1.6984
1.3736	1.4980	2.3722	1.7604
1.3902	1.5610	2.3888	1.8234
1.4069	1.6260	2.4055	1.8883
1.4236	1.6906	2.4222	1.9530
1.4402	1.7549	2.4388	2.0173
1.4569	1.8191	2.4554	2.0814
1.4736	1.8831	2.4721	2.1455
1.4903	1.9483	2.4888	2.2107
1.5070	2.0128	2.5055	2.2752
1.5236	2.0764	2.5222	2.3388
1.5402	2.1422	2.5388	2.4046
1.5569	2.2067	2.5555	2.4691
1.5736	2.2718	2.5721	2.5341
1.5903	2.3399	2.5888	2.6023
1.6069	2.4058	2.6055	2.6682
1.6236	2.4707	2.6222	2.7331
1.6403	2.5365	2.6388	2.7989
1.6569	2.6033	2.6555	2.8657
1.6736	2.6698	2.6721	2.9321
1.6902	2.7357	2.6888	2.9981
1.7069	2.8012	2.7055	3.0636
1.7236	2.8699	2.7222	3.1322
1.7403	2.9361	2.7388	3.1984
1.7570	3.0027	2.7555	3.2650
1.7736	3.0696	2.7721	3.3319
1.7903	3.1358	2.7888	3.3981
1.8069	3.2017	2.8054	3.4641
1.8236	3.2694	2.8222	3.5317
1.8402	3.3353	2.8388	3.5977
1.8570	3.4030	2.8555	3.6654
1.8736	3.4702	2.8722	3.7325
1.8903	3.5388	2.8889	3.8011
1.9069	3.6055	2.9055	3.8679
1.9236	3.6737	2.9222	3.9361
1.9402	3.7413	2.9388	4.0037
1.9569	3.8094	2.9555	4.0717
1.9736	3.8759	2.9721	4.1382
1.9903	3.9429	2.9888	4.2053
2.0070	4.0110	3.0055	4.2734
2.0236	4.0785	3.0222	4.3408
2.0402	4.1463	3.0388	4.4086
2.0570	4.2145	3.0555	4.4768
2.0736	4.2809	3.0721	4.5432
2.0903	4.3491	3.0888	4.6115
2.1069	4.4172	3.1054	4.6795
2.1236	4.4854	3.1222	4.7477
2.1403	4.5537	3.1388	4.8160
2.1570	4.6210	3.1555	4.8833
2.1736	4.6894	3.1721	4.9518
2.1903	4.7592	3.1888	5.0216
2.2069	4.8273	3.2055	5.0897
2.2236	4.8979	3.2222	5.1603
2.2402	4.9666	3.2388	5.2290
2.2570	5.0366	3.2555	5.2989
2.2736	5.1049	3.2722	5.3673
2.2903	5.1730	3.2888	5.4354
2.3069	5.2425	3.3055	5.5049
2.3236	5.3121	3.3222	5.5744
2.3402	5.3798	3.3388	5.6422
2.3569	5.4495	3.3555	5.7119
2.3735	5.5181	3.3721	5.7804
2.3903	5.5874	3.3888	5.8498
2.4070	5.6590	3.4055	5.9213
2.4236	5.7282	3.4222	5.9905
2.4402	5.7973	3.4388	6.0597
2.4569	5.8671	3.4555	6.1295
2.4736	5.9353	3.4721	6.1977
2.4902	6.0061	3.4888	6.2685
2.5069	6.0747	3.5054	6.3370
2.5237	6.1449	3.5222	6.4073
2.5403	6.2154	3.5388	6.4778
2.5570	6.2860	3.5555	6.5484
2.5735	6.3552	3.5721	6.6176
2.5902	6.4258	3.5888	6.6881
2.6069	6.4953	3.6055	6.7577
2.6236	6.5644	3.6222	6.8268
2.6402	6.6354	3.6388	6.8978
2.6570	6.7040	3.6555	6.9663
2.6736	6.7731	3.6722	7.0355
2.6903	6.8433	3.6889	7.1056
2.7069	6.9126	3.7055	7.1749
2.7236	6.9832	3.7222	7.2456
2.7403	7.0536	3.7388	7.3159
2.7569	7.1214	3.7554	7.3838
2.7736	7.1925	3.7721	7.4549
2.7903	7.2615	3.7888	7.5239
2.8070	7.3326	3.8055	7.5950
2.8236	7.4021	3.8222	7.6645
2.8402	7.4714	3.8388	7.7338
2.8569	7.5424	3.8555	7.8048
2.8736	7.6134	3.8722	7.8758
2.8902	7.6850	3.8888	7.9473
2.9069	7.7570	3.9054	8.0193
2.9236	7.8292	3.9222	8.0916
2.9402	7.9006	3.9388	8.1629
2.9570	7.9727	3.9555	8.2350
2.9736	8.0426	3.9722	8.3050
2.9903	8.1147	3.9888	8.3771
3.0070	8.1879	4.0055	8.4503
3.0236	8.2582	4.0221	8.5205
3.0402	8.3310	4.0388	8.5934
3.0570	8.4043	4.0555	8.6666
3.0736	8.4766	4.0722	8.7389
3.0903	8.5499	4.0888	8.8122
3.1070	8.6208	4.1055	8.8832
3.1236	8.6941	4.1222	8.9565
3.1403	8.7668	4.1388	9.0291
3.1569	8.8364	4.1554	9.0987
3.1736	8.9081	4.1721	9.1705
3.1903	8.9809	4.1888	9.2432
3.2070	9.0541	4.2055	9.3164
3.2236	9.1281	4.2222	9.3905
3.2403	9.2007	4.2388	9.4631
3.2569	9.2730	4.2555	9.5353
3.2736	9.3462	4.2721	9.6086
3.2902	9.4187	4.2888	9.6811
3.3069	9.4916	4.3055	9.7539
3.3236	9.5655	4.3222	9.8279
3.3403	9.6379	4.3388	9.9003
3.3569	9.7100	4.3555	9.9723
3.3736	9.7836	4.3722	10.0460
3.3902	9.8560	4.3888	10.1184
3.4069	9.9315	4.4055	10.1938
3.4236	10.0053	4.4221	10.2677
3.4402	10.0793	4.4388	10.3417
3.4569	10.1527	4.4555	10.4151
3.4736	10.2233	4.4722	10.4857
3.4902	10.2979	4.4888	10.5603
3.5070	10.3714	4.5055	10.6338
3.5236	10.4450	4.5221	10.7074
3.5402	10.5218	4.5388	10.7841
3.5569	10.5974	4.5554	10.8597
3.5736	10.6743	4.5721	10.9366
3.5902	10.7507	4.5888	11.0131
3.6070	10.8257	4.6055	11.0881
3.6236	10.8996	4.6222	11.1620
3.6403	10.9753	4.6389	11.2377
3.6569	11.0490	4.6555	11.3114
3.6736	11.1236	4.6721	11.3860
3.6902	11.1988	4.6888	11.4612
3.7069	11.2751	4.7055	11.5375
3.7236	11.3510	4.7221	11.6134
3.7403	11.4272	4.7389	11.6896
3.7569	11.5021	4.7555	11.7645
3.7736	11.5784	4.7722	11.8408
3.7902	11.6521	4.7888	11.9145
3.8069	11.7283	4.8055	11.9906
3.8236	11.8051	4.8222	12.0675
3.8403	11.8813	4.8388	12.1437
3.8569	11.9579	4.8554	12.2203
3.8736	12.0366	4.8721	12.2990
3.8902	12.1157	4.8888	12.3781
3.9070	12.1983	4.9055	12.4606
3.9236	12.2788	4.9222	12.5411
3.9402	12.3647	4.9388	12.6271
3.9569	12.4506	4.9555	12.7130
3.9736	12.5383	4.9722	12.8006
3.9902	12.6254	4.9888	12.8877
4.0070	12.7164	5.0056	12.9788
4.0236	12.8057	5.0222	13.0680
4.0403	12.8963	5.0388	13.1586
4.0569	12.9837	5.0554	13.2461
4.0736	13.0723	5.0721	13.3347
4.0902	13.1643	5.0888	13.4266
4.1070	13.2539	5.1055	13.5163
4.1236	13.3435	5.1221	13.6059
4.1403	13.4364	5.1389	13.6987
4.1569	13.5271	5.1555	13.7894
4.1736	13.6196	5.1722	13.8820
4.1903	13.7130	5.1888	13.9754
4.2070	13.8085	5.2055	14.0708
4.2236	13.9062	5.2222	14.1685
4.2403	14.0030	5.2388	14.2654
4.2569	14.1005	5.2554	14.3628
4.2736	14.2015	5.2722	14.4638
4.2903	14.3012	5.2888	14.5636
4.3070	14.4015	5.3055	14.6639
4.3236	14.5021	5.3222	14.7644
4.3403	14.6048	5.3388	14.8672
4.3569	14.7103	5.3554	14.9727
4.3736	14.8172	5.3722	15.0796
4.3902	14.9241	5.3888	15.1865
4.4070	15.0363	5.4055	15.2987
4.4236	15.1457	5.4222	15.4081
4.4403	15.2571	5.4389	15.5195
4.4569	15.3668	5.4555	15.6292
4.4736	15.4751	5.4722	15.7375
4.4902	15.5866	5.4888	15.8489
4.5069	15.6983	5.5055	15.9606
4.5236	15.8095	5.5221	16.0719
4.5403	15.9256	5.5388	16.1879
4.5570	16.0390	5.5555	16.3013
4.5736	16.1525	5.5722	16.4149
4.5903	16.2678	5.5888	16.5302
4.6070	16.3826	5.6055	16.6449
4.6236	16.4983	5.6221	16.7607
4.6402	16.6141	5.6388	16.8765
4.6569	16.7287	5.6555	16.9911
4.6736	16.8471	5.6722	17.1095
4.6903	16.9658	5.6889	17.2282
4.7069	17.0861	5.7055	17.3485
4.7236	17.2088	5.7222	17.4712
4.7403	17.3281	5.7388	17.5904
4.7569	17.4487	5.7555	17.7110
4.7736	17.5707	5.7721	17.8331
4.7902	17.6954	5.7888	17.9578
4.8069	17.8244	5.8055	18.0868
4.8236	17.9541	5.8222	18.2165
4.8403	18.0823	5.8388	18.3447
4.8569	18.2150	5.8555	18.4773
4.8736	18.3491	5.8722	18.6115
4.8902	18.4881	5.8888	18.7505
4.9069	18.6269	5.9055	18.8892
4.9236	18.7728	5.9222	19.0352
4.9403	18.9230	5.9388	19.1854
4.9570	19.0740	5.9555	19.3364
4.9736	19.2234	5.9722	19.4858
4.9903	19.3762	5.9888	19.6386
5.0069	19.5270	6.0055	19.7894
5.0236	19.6785	6.0221	19.9409
5.0402	19.8334	6.0388	20.0958
5.0569	19.9887	6.0555	20.2511
5.0736	20.1438	6.0721	20.4062
5.0903	20.3049	6.0888	20.5673
5.1069	20.4631	6.1055	20.7255
5.1236	20.6244	6.1222	20.8868
5.1403	20.7838	6.1388	21.0461
5.1569	20.9425	6.1555	21.2048
5.1735	21.1037	6.1721	21.3660
5.1902	21.2676	6.1888	21.5299
5.2069	21.4306	6.2055	21.6930
5.2236	21.5987	6.2222	21.8610
5.2403	21.7625	6.2388	22.0249
5.2570	21.9309	6.2555	22.1932
5.2736	22.1005	6.2721	22.3629
5.2903	22.2698	6.2888	22.5321
5.3069	22.4402	6.3054	22.7026
5.3236	22.6146	6.3222	22.8770
5.3402	22.7873	6.3388	23.0497
5.3569	22.9615	6.3554	23.2238
5.3736	23.1342	6.3721	23.3966
5.3903	23.3116	6.3888	23.5740
5.4069	23.4899	6.4055	23.7523
5.4236	23.6645	6.4222	23.9269
5.4402	23.8433	6.4388	24.1057
5.4569	24.0248	6.4555	24.2872
5.4736	24.2046	6.4721	24.4670
5.4903	24.3929	6.4888	24.6552
5.5069	24.5762	6.5055	24.8385
5.5236	24.7606	6.5222	25.0230
5.5402	24.9451	6.5388	25.2075
5.5570	25.1272	6.5555	25.3896
5.5735	25.3085	6.5721	25.5709
5.5902	25.4920	6.5888	25.7544
5.6069	25.6743	6.6055	25.9367
5.6236	25.8566	6.6222	26.1190
5.6403	26.0370	6.6388	26.2993
5.6570	26.2149	6.6555	26.4773
5.6736	26.3920	6.6721	26.6544
5.6902	26.5720	6.6888	26.8344
5.7068	26.7518	6.7054	27.0141
5.7236	26.9401	6.7222	27.2025
5.7403	27.1250	6.7388	27.3874
5.7570	27.3110	6.7555	27.5733
5.7736	27.4937	6.7722	27.7561
5.7903	27.6756	6.7888	27.9379
5.8069	27.8558	6.8054	28.1182
5.8236	28.0381	6.8222	28.3005
5.8402	28.2202	6.8388	28.4826
5.8569	28.4083	6.8555	28.6706
5.8736	28.5915	6.8721	28.8538
5.8903	28.7782	6.8888	29.0405
5.9069	28.9625	6.9055	29.2249
5.9236	29.1448	6.9222	29.4072
5.9402	29.3303	6.9388	29.5927
5.9570	29.5170	6.9555	29.7794
5.9736	29.6963	6.9721	29.9587
5.9902	29.8817	6.9888	30.1441
6.0069	30.0686	7.0055	30.3309
6.0236	30.2558	7.0222	30.5182
6.0402	30.4411	7.0388	30.7034
6.0570	30.6258	7.0555	30.8881
6.0736	30.8101	7.0721	31.0725
6.0903	31.0009	7.0888	31.2633
6.1069	31.1865	7.1054	31.4489
6.1236	31.3763	7.1222	31.6387
6.1402	31.5651	7.1388	31.8275
6.1569	31.7555	7.1555	32.0178
6.1736	31.9451	7.1722	32.2074
6.1903	32.1364	7.1889	32.3987
6.2069	32.3245	7.2054	32.5868
6.2236	32.5193	7.2222	32.7817
6.2403	32.7100	7.2388	32.9724
6.2569	32.9004	7.2554	33.1628
6.2736	33.0916	7.2721	33.3540
6.2903	33.2867	7.2888	33.5491
6.3069	33.4798	7.3055	33.7421
6.3236	33.6750	7.3222	33.9373
6.3402	33.8636	7.3388	34.1260
6.3569	34.0560	7.3555	34.3183
6.3736	34.2474	7.3721	34.5098
6.3902	34.4438	7.3888	34.7062
6.4069	34.6429	7.4054	34.9053
6.4236	34.8410	7.4222	35.1033
6.4403	35.0364	7.4388	35.2988
6.4570	35.2339	7.4555	35.4962
6.4735	35.4264	7.4721	35.6887
6.4903	35.6272	7.4888	35.8896
6.5069	35.8234	7.5055	36.0858
6.5236	36.0195	7.5222	36.2819
6.5402	36.2124	7.5388	36.4748
6.5570	36.4074	7.5555	36.6698
6.5736	36.6042	7.5722	36.8665
6.5903	36.8050	7.5889	37.0674
6.6069	37.0029	7.6055	37.2653
6.6236	37.2063	7.6222	37.4686
6.6403	37.4038	7.6388	37.6661
6.6569	37.6026	7.6554	37.8650
6.6735	37.8054	7.6721	38.0678
6.6903	38.0130	7.6889	38.2753
6.7070	38.2174	7.7055	38.4798
6.7236	38.4231	7.7222	38.6855
6.7403	38.6255	7.7388	38.8879
6.7569	38.8288	7.7555	39.0912
6.7736	39.0354	7.7721	39.2977
6.7902	39.2381	7.7888	39.5005
6.8069	39.4456	7.8054	39.7079
6.8236	39.6526	7.8222	39.9150
6.8403	39.8617	7.8388	40.1240
6.8569	40.0742	7.8555	40.3366
6.8736	40.2866	7.8722	40.5490
6.8903	40.4987	7.8888	40.7610
6.9069	40.7095	7.9055	40.9719
6.9236	40.9157	7.9221	41.1781
6.9402	41.1273	7.9388	41.3897
6.9570	41.3440	7.9555	41.6064
6.9736	41.5549	7.9722	41.8173
6.9902	41.7674	7.9888	42.0298
7.0069	41.9827	8.0055	42.2450
7.0236	42.1995	8.0222	42.4618
7.0402	42.4177	8.0388	42.6800
7.0569	42.6330	8.0555	42.8954
7.0736	42.8511	8.0721	43.1134
7.0903	43.0741	8.0888	43.3365
7.1070	43.2945	8.1055	43.5568
7.1236	43.5174	8.1222	43.7797
7.1403	43.7403	8.1388	44.0027
7.1569	43.9621	8.1555	44.2245
7.1736	44.1856	8.1721	44.4480
7.1902	44.4053	8.1888	44.6677
7.2069	44.6293	8.2054	44.8917
7.2236	44.8612	8.2222	45.1236
7.2403	45.0917	8.2388	45.3540
7.2569	45.3257	8.2555	45.5880
7.2736	45.5617	8.2722	45.8241
7.2903	45.7966	8.2889	46.0590
7.3069	46.0299	8.3055	46.2923
7.3236	46.2641	8.3222	46.5264
7.3402	46.4948	8.3388	46.7572
7.3569	46.7302	8.3555	46.9926
7.3736	46.9636	8.3722	47.2260
7.3902	47.1962	8.3888	47.4586
7.4069	47.4368	8.4055	47.6991
7.4236	47.6744	8.4222	47.9368
7.4402	47.9178	8.4388	48.1802
7.4569	48.1657	8.4555	48.4281
7.4736	48.4130	8.4721	48.6754
7.4901	48.6634	8.4886	48.9258
7.5068	48.9138	8.5054	49.1762
7.5235	49.1596	8.5220	49.4220
7.5401	49.3970	8.5387	49.6594
7.5568	49.6380	8.5553	49.9003
7.5734	49.8816	8.5720	50.1439
7.5900	50.1292	8.5886	50.3916
7.6066	50.3794	8.6051	50.6418
7.6228	50.6297	8.6214	50.8921
7.6390	50.8801	8.6376	51.1424
7.6554	51.1301	8.6539	51.3925
7.6716	51.3804	8.6702	51.6428
7.6878	51.6305	8.6863	51.8928
7.7038	51.8805	8.7023	52.1429
7.7196	52.1306	8.7182	52.3929
7.7353	52.3807	8.7338	52.6431
7.7512	52.6309	8.7497	52.8933
7.7670	52.8813	8.7655	53.1437
7.7826	53.1316	8.7812	53.3940
7.7979	53.3817	8.7965	53.6441
7.8134	53.6318	8.8120	53.8942
7.8283	53.8823	8.8269	54.1446
7.8429	54.1327	8.8415	54.3950
7.8571	54.3832	8.8557	54.6455
7.8712	54.6334	8.8698	54.8958
7.8850	54.8837	8.8836	55.1460
7.8988	55.1338	8.8974	55.3962
7.9124	55.3839	8.9109	55.6463
7.9260	55.6340	8.9245	55.8964
7.9394	55.8843	8.9379	56.1466
7.9527	56.1347	8.9513	56.3971
7.9662	56.3850	8.9648	56.6474
7.9795	56.6352	8.9781	56.8976
7.9931	56.8853	8.9916	57.1477
8.0065	57.1358	9.0051	57.3982
8.0202	57.3865	9.0188	57.6488
8.0336	57.6367	9.0322	57.8991
8.0470	57.8871	9.0455	58.1495
8.0604	58.1377	9.0590	58.4000
8.0738	58.3881	9.0723	58.6505
8.0868	58.6382	9.0854	58.9005
8.1001	58.8885	9.0987	59.1509
8.1132	59.1385	9.1118	59.4009
8.1262	59.3889	9.1247	59.6513
8.1390	59.6393	9.1376	59.9017
8.1520	59.8894	9.1506	60.1518
8.1648	60.1395	9.1633	60.4018
8.1778	60.3895	9.1764	60.6518
8.1909	60.6398	9.1894	60.9022
8.2039	60.8904	9.2025	61.1528
8.2168	61.1407	9.2154	61.4031
8.2296	61.3912	9.2282	61.6536
8.2423	61.6417	9.2409	61.9041
8.2549	61.8920	9.2534	62.1544
8.2673	62.1422	9.2658	62.4045
8.2798	62.3927	9.2784	62.6551
8.2922	62.6430	9.2907	62.9054
8.3047	62.8931	9.3032	63.1555
8.3172	63.1437	9.3158	63.4061
8.3297	63.3938	9.3282	63.6562
8.3420	63.6439	9.3406	63.9063
8.3548	63.8943	9.3534	64.1567
8.3673	64.1448	9.3659	64.4072
8.3800	64.3948	9.3786	64.6572
8.3925	64.6455	9.3911	64.9079
8.4046	64.8958	9.4032	65.1581
8.4168	65.1460	9.4153	65.4083
8.4288	65.3961	9.4274	65.6585
8.4409	65.6462	9.4395	65.9086
8.4531	65.8968	9.4517	66.1592
8.4654	66.1470	9.4639	66.4093
8.4777	66.3976	9.4762	66.6600
8.4900	66.6478	9.4885	66.9101
8.5022	66.8978	9.5008	67.1602
8.5146	67.1484	9.5131	67.4107
8.5267	67.3984	9.5252	67.6608
8.5387	67.6488	9.5373	67.9112
8.5509	67.8994	9.5495	68.1618
8.5630	68.1496	9.5616	68.4119
8.5750	68.3996	9.5736	68.6620
8.5872	68.6498	9.5858	68.9122
8.5990	68.9003	9.5976	69.1627
8.6112	69.1509	9.6097	69.4133
8.6230	69.4015	9.6216	69.6638
8.6349	69.6519	9.6335	69.9142
8.6470	69.9025	9.6456	70.1649
8.6588	70.1527	9.6574	70.4151
8.6708	70.4030	9.6694	70.6654
8.6829	70.6531	9.6814	70.9155
8.6949	70.9038	9.6934	71.1661
8.7071	71.1539	9.7056	71.4163
8.7192	71.4046	9.7177	71.6670
8.7312	71.6548	9.7297	71.9172
8.7432	71.9048	9.7418	72.1672
8.7552	72.1551	9.7538	72.4174
8.7672	72.4055	9.7657	72.6678
8.7789	72.6561	9.7775	72.9185
8.7907	72.9066	9.7893	73.1690
8.8022	73.1571	9.8008	73.4195
8.8138	73.4076	9.8124	73.6700
8.8254	73.6578	9.8239	73.9202
8.8373	73.9081	9.8358	74.1704
8.8493	74.1585	9.8478	74.4208
8.8612	74.4086	9.8598	74.6710
8.8733	74.6593	9.8719	74.9217
8.8852	74.9093	9.8838	75.1717
8.8973	75.1595	9.8959	75.4219
8.9092	75.4097	9.9078	75.6720
8.9212	75.6600	9.9198	75.9223
8.9329	75.9100	9.9314	76.1724
8.9446	76.1607	9.9432	76.4231
8.9562	76.4109	9.9547	76.6733
8.9680	76.6613	9.9665	76.9236
8.9799	76.9114	9.9784	77.1738
8.9920	77.1619	9.9905	77.4243
9.0038	77.4119	10.0024	77.6743
9.0159	77.6622	10.0144	77.9245
9.0278	77.9128	10.0264	78.1752
9.0397	78.1630	10.0382	78.4254
9.0518	78.4134	10.0504	78.6758
9.0636	78.6636	10.0622	78.9260
9.0755	78.9138	10.0741	79.1762
9.0869	79.1642	10.0854	79.4266
9.0986	79.4149	10.0972	79.6773
9.1102	79.6653	10.1087	79.9277
9.1218	79.9154	10.1203	80.1778
9.1333	80.1660	10.1319	80.4283
9.1451	80.4160	10.1437	80.6784
9.1570	80.6667	10.1556	80.9291
9.1688	80.9172	10.1674	81.1796
9.1806	81.1678	10.1792	81.4301
9.1890	81.3401	10.1876	81.6024