## Sheet1
Test Type	Compression
Method Name:	C:\INSTRON\USER\TEMPLATE\Andyscomp.mtB
Name:	Transnet Compression Tests
Operator ID:	AndyS
Company:	IRL
Lab name:	Rm 3.09
Test date:	26/08/08
Temperature:	20.5
Humidity:	57.5
Note 1:	Plastic Telegraph Pole Breast and Heel Plate Tests - Concrete
Note 2:
Note 3:
Geometry:	Rectangular
Specimen	1
Specimen name:	E1
Width:	333	mm
Thickness:	452	mm
Anvil height:	90	mm
Diameter:	50	mm
Inner diameter:	0.5	mm
Outer diameter:	1	mm
Wall thickness:	0.5	mm
Area:	150516	mm*mm
Linear density:	1	den
Sled weight:	9.81	N
Loading span:	0	mm
Support span:	1	mm
Span ratio:	2
Fixture type:	3-point
Comment:	Transnet Small Rectangular Concrete Sample
Extensometer	-10	**mm
Included
Time sec	Extension mm	Strain 1 %	Load N	Comp. stress MPa	Cycle Count	Total Cycle Count	Comp. extension mm	Comp. strain %	True strain %	Comp. load N	True stress Pa	Disp (mm)	Load (kN)		d (raw)	f (raw)
0	-0.47	-0.03	-301.72	0	0	0	0	0.03	0.03	301.72	2004.03	0	0		0.47	0.3
1	-0.49	-0.03	-304.32	0	0	0	0	0.03	0.03	304.32	2021.31	0.0164	0.0026		0.49	0.3
2	-0.5	-0.03	-306.55	0	0	0	0	0.03	0.03	306.55	2036.12	0.0332	0.0048		0.5	0.31
3	-0.52	-0.03	-308.89	0	0	0	0	0.03	0.03	308.89	2051.66	0.0500	0.0072		0.52	0.31
4	-0.54	-0.03	-313.05	0	0	0	0	0.03	0.03	313.05	2079.31	0.0667	0.0113		0.54	0.31
5	-0.55	-0.03	-315.05	0	0	0	0	0.03	0.03	315.05	2092.57	0.0833	0.0133		0.55	0.32
6	-0.57	-0.03	-317.91	0	0	0	0	0.03	0.03	317.91	2111.6	0.1000	0.0162		0.57	0.32
7	-0.59	-0.03	-322	0	0	0	0	0.03	0.03	322	2138.76	0.1166	0.0203		0.59	0.32
8	-0.6	-0.03	-323.66	0	0	0	0	0.03	0.03	323.66	2149.79	0.1333	0.0219		0.6	0.32
9	-0.62	-0.03	-329.99	0	0	0	0	0.03	0.03	329.99	2191.8	0.1500	0.0283		0.62	0.33
10	-0.64	-0.03	-335	0	0	0	0	0.03	0.03	335	2225.12	0.1666	0.0333		0.64	0.34
11	-0.65	-0.03	-345.79	0	0	0	0	0.03	0.03	345.79	2296.74	0.1834	0.0441		0.65	0.35
12	-0.67	-0.03	-366.19	0	0	0	0	0.03	0.03	366.19	2432.3	0.2000	0.0645		0.67	0.37
13	-0.69	-0.03	-392.22	0	0	0	0	0.03	0.03	392.22	2605.18	0.2167	0.0905		0.69	0.39
14	-0.7	-0.03	-424.51	0	0	0	0	0.03	0.03	424.51	2819.67	0.2333	0.1228		0.7	0.42
15	-0.72	-0.03	-462.01	0	0	0	0	0.03	0.03	462.01	3068.72	0.2500	0.1603		0.72	0.46
16	-0.74	-0.03	-507.79	0	0	0	0	0.03	0.03	507.79	3372.81	0.2666	0.2061		0.74	0.51
17	-0.75	-0.03	-555.13	0	0	0	0	0.03	0.03	555.13	3687.22	0.2833	0.2534		0.75	0.56
18	-0.77	-0.03	-604.47	0	0	0	0	0.03	0.03	604.47	4014.95	0.2999	0.3028		0.77	0.6
19	-0.79	-0.03	-656.58	0	0	0	0	0.03	0.03	656.58	4361.07	0.3167	0.3549		0.79	0.66
20	-0.8	-0.03	-707.22	0	0	0	0	0.03	0.03	707.22	4697.41	0.3333	0.4055		0.8	0.71
21	-0.82	-0.03	-759.82	0.01	0	0	0	0.03	0.03	759.82	5046.75	0.3500	0.4581		0.82	0.76
22	-0.84	-0.03	-810.84	0.01	0	0	0	0.03	0.03	810.84	5385.69	0.3667	0.5091		0.84	0.81
23	-0.85	-0.03	-862.64	0.01	0	0	0	0.03	0.03	862.64	5729.73	0.3833	0.5609		0.85	0.86
24	-0.87	-0.03	-915.28	0.01	0	0	0	0.03	0.03	915.28	6079.35	0.4000	0.6136		0.87	0.92
25	-0.89	-0.03	-966.65	0.01	0	0	0	0.03	0.03	966.65	6420.58	0.4166	0.6649		0.89	0.97
26	-0.9	-0.03	-1020.49	0.01	0	0	0	0.03	0.03	1020.49	6778.17	0.4333	0.7188		0.9	1.02
27	-0.92	-0.03	-1073.85	0.01	0	0	0	0.03	0.03	1073.85	7132.57	0.4500	0.7721		0.92	1.07
28	-0.94	-0.03	-1127.67	0.01	0	0	0	0.03	0.03	1127.67	7490.09	0.4667	0.8260		0.94	1.13
29	-0.95	-0.03	-1182.06	0.01	0	0	0	0.03	0.03	1182.06	7851.36	0.4834	0.8803		0.95	1.18
30	-0.97	-0.03	-1237.1	0.01	0	0	0	0.03	0.03	1237.1	8216.93	0.5000	0.9354		0.97	1.24
31	-0.99	-0.03	-1292.2	0.01	0	0	0	0.03	0.03	1292.2	8582.93	0.5167	0.9905		0.99	1.29
32	-1	-0.03	-1347.32	0.01	0	0	0	0.03	0.03	1347.32	8948.97	0.5333	1.0456		1	1.35
33	-1.02	-0.03	-1403.26	0.01	0	0	0	0.03	0.03	1403.26	9320.54	0.5500	1.1015		1.02	1.4
34	-1.04	-0.03	-1459.37	0.01	0	0	0	0.03	0.03	1459.37	9693.27	0.5666	1.1576		1.04	1.46
35	-1.05	-0.03	-1517.62	0.01	0	0	0	0.03	0.03	1517.62	10080.2	0.5834	1.2159		1.05	1.52
36	-1.07	-0.03	-1576.5	0.01	0	0	0	0.03	0.03	1576.5	10471.29	0.6000	1.2748		1.07	1.58
37	-1.09	-0.03	-1635.92	0.01	0	0	0	0.03	0.03	1635.92	10865.95	0.6166	1.3342		1.09	1.64
38	-1.1	-0.03	-1698.77	0.01	0	0	0	0.03	0.03	1698.77	11283.39	0.6333	1.3971		1.1	1.7
39	-1.12	-0.03	-1761	0.01	0	0	0	0.03	0.03	1761	11696.77	0.6500	1.4593		1.12	1.76
40	-1.14	-0.03	-1827.3	0.01	0	0	0	0.03	0.03	1827.3	12137.09	0.6666	1.5256		1.14	1.83
41	-1.15	-0.03	-1893.68	0.01	0	0	0	0.03	0.03	1893.68	12578.01	0.6833	1.5920		1.15	1.89
42	-1.17	-0.03	-1962.91	0.01	0	0	0	0.03	0.03	1962.91	13037.89	0.7000	1.6612		1.17	1.96
43	-1.19	-0.03	-2033.42	0.01	0	0	0	0.03	0.03	2033.42	13506.2	0.7166	1.7317		1.19	2.03
44	-1.2	-0.03	-2104.95	0.01	0	0	0	0.03	0.03	2104.95	13981.29	0.7334	1.8032		1.2	2.1
45	-1.22	-0.03	-2179.04	0.01	0	0	0	0.03	0.03	2179.04	14473.38	0.7500	1.8773		1.22	2.18
46	-1.24	-0.03	-2256.32	0.01	0	0	0	0.03	0.03	2256.32	14986.65	0.7667	1.9546		1.24	2.26
47	-1.25	-0.03	-2334.48	0.02	0	0	0	0.03	0.03	2334.48	15505.84	0.7834	2.0328		1.25	2.33
48	-1.27	-0.03	-2414.49	0.02	0	0	0	0.03	0.03	2414.49	16037.32	0.8000	2.1128		1.27	2.41
49	-1.29	-0.03	-2496.73	0.02	0	0	0	0.03	0.03	2496.73	16583.55	0.8166	2.1950		1.29	2.5
50	-1.3	-0.03	-2579.82	0.02	0	0	0	0.03	0.03	2579.82	17135.41	0.8333	2.2781		1.3	2.58
51	-1.32	-0.03	-2664.97	0.02	0	0	0	0.03	0.03	2664.97	17701.04	0.8500	2.3633		1.32	2.66
52	-1.34	-0.03	-2749.71	0.02	0	0	0	0.03	0.03	2749.71	18263.89	0.8667	2.4480		1.34	2.75
53	-1.35	-0.03	-2834.98	0.02	0	0	0	0.03	0.03	2834.98	18830.28	0.8834	2.5333		1.35	2.83
54	-1.37	-0.03	-2922.87	0.02	0	0	0	0.03	0.03	2922.87	19413.97	0.9000	2.6212		1.37	2.92
55	-1.39	-0.03	-3012.37	0.02	0	0	0	0.03	0.03	3012.37	20008.5	0.9166	2.7107		1.39	3.01
56	-1.4	-0.03	-3104.27	0.02	0	0	0	0.03	0.03	3104.27	20618.94	0.9333	2.8026		1.4	3.1
57	-1.42	-0.03	-3201.38	0.02	0	0	0	0.03	0.03	3201.38	21263.91	0.9500	2.8997		1.42	3.2
58	-1.44	-0.03	-3298.62	0.02	0	0	0	0.03	0.03	3298.62	21909.81	0.9666	2.9969		1.44	3.3
59	-1.45	-0.03	-3401.5	0.02	0	0	0	0.03	0.03	3401.5	22593	0.9833	3.0998		1.45	3.4
60	-1.47	-0.03	-3508.45	0.02	0	0	0	0.03	0.03	3508.45	23303.4	1.0000	3.2067		1.47	3.51
61	-1.49	-0.03	-3615.62	0.02	0	0	0	0.03	0.03	3615.62	24015.41	1.0167	3.3139		1.49	3.62
62	-1.5	-0.03	-3724.93	0.02	0	0	0	0.03	0.03	3724.93	24741.31	1.0334	3.4232		1.5	3.72
63	-1.52	-0.03	-3834.99	0.03	0	0	0	0.03	0.03	3834.99	25472.48	1.0500	3.5333		1.52	3.83
64	-1.54	-0.03	-3946.29	0.03	0	0	0	0.03	0.03	3946.29	26211.67	1.0666	3.6446		1.54	3.95
65	-1.55	-0.03	-4061.65	0.03	0	0	0	0.03	0.03	4061.65	26977.96	1.0833	3.7599		1.55	4.06
66	-1.57	-0.03	-4180.1	0.03	0	0	0	0.03	0.03	4180.1	27764.67	1.1000	3.8784		1.57	4.18
67	-1.59	-0.03	-4300.29	0.03	0	0	0	0.03	0.03	4300.29	28563.11	1.1166	3.9986		1.59	4.3
68	-1.6	-0.03	-4423.33	0.03	0	0	0	0.03	0.03	4423.33	29380.24	1.1334	4.1216		1.6	4.42
69	-1.62	-0.03	-4545.17	0.03	0	0	0	0.03	0.03	4545.17	30189.58	1.1500	4.2435		1.62	4.55
70	-1.64	-0.03	-4669.26	0.03	0	0	0	0.03	0.03	4669.26	31013.79	1.1667	4.3675		1.64	4.67
71	-1.65	-0.03	-4795.38	0.03	0	0	0	0.03	0.03	4795.38	31851.36	1.1833	4.4937		1.65	4.8
72	-1.67	-0.03	-4920.3	0.03	0	0	0	0.03	0.03	4920.3	32681.04	1.2000	4.6186		1.67	4.92
73	-1.69	-0.03	-5048.4	0.03	0	0	0	0.03	0.03	5048.4	33531.92	1.2166	4.7467		1.69	5.05
74	-1.7	-0.03	-5176.86	0.03	0	0	0	0.03	0.03	5176.86	34385.09	1.2334	4.8751		1.7	5.18
75	-1.72	-0.03	-5306.51	0.04	0	0	0	0.03	0.03	5306.51	35246.38	1.2500	5.0048		1.72	5.31
76	-1.74	-0.03	-5440.99	0.04	0	0	0	0.03	0.03	5440.99	36139.45	1.2667	5.1393		1.74	5.44
77	-1.75	-0.03	-5573.72	0.04	0	0	0	0.03	0.03	5573.72	37021.06	1.2833	5.2720		1.75	5.57
78	-1.77	-0.03	-5708.1	0.04	0	0	0	0.03	0.03	5708.1	37913.66	1.3000	5.4064		1.77	5.71
79	-1.79	-0.03	-5843.67	0.04	0	0	0	0.03	0.03	5843.67	38814.2	1.3166	5.5419		1.79	5.84
80	-1.8	-0.03	-5978.63	0.04	0	0	0	0.03	0.03	5978.63	39710.74	1.3333	5.6769		1.8	5.98
81	-1.82	-0.03	-6115.09	0.04	0	0	0	0.03	0.03	6115.09	40616.99	1.3499	5.8134		1.82	6.12
82	-1.84	-0.03	-6251.05	0.04	0	0	0	0.03	0.03	6251.05	41519.98	1.3667	5.9493		1.84	6.25
83	-1.85	-0.03	-6387.6	0.04	0	0	0	0.03	0.03	6387.6	42427.04	1.3833	6.0859		1.85	6.39
84	-1.87	-0.03	-6528.06	0.04	0	0	0	0.03	0.03	6528.06	43359.86	1.4000	6.2263		1.87	6.53
85	-1.89	-0.03	-6667.05	0.04	0	0	0	0.03	0.03	6667.05	44283.18	1.4166	6.3653		1.89	6.67
86	-1.9	-0.03	-6809.95	0.05	0	0	0	0.03	0.03	6809.95	45232.38	1.4334	6.5082		1.9	6.81
87	-1.92	-0.03	-6954.4	0.05	0	0	0	0.03	0.03	6954.4	46191.79	1.4500	6.6527		1.92	6.95
88	-1.94	-0.03	-7098.73	0.05	0	0	0	0.03	0.03	7098.73	47150.5	1.4666	6.7970		1.94	7.1
89	-1.95	-0.03	-7245.13	0.05	0	0	0	0.03	0.03	7245.13	48123.05	1.4833	6.9434		1.95	7.25
90	-1.97	-0.03	-7395.81	0.05	0	0	0	0.03	0.03	7395.81	49123.7	1.5000	7.0941		1.97	7.4
91	-1.99	-0.03	-7546.86	0.05	0	0	0	0.03	0.03	7546.86	50127.14	1.5166	7.2451		1.99	7.55
92	-2	-0.03	-7702.28	0.05	0	0	0	0.03	0.03	7702.28	51159.27	1.5334	7.4006		2	7.7
93	-2.02	-0.03	-7861.02	0.05	0	0	0	0.03	0.03	7861.02	52213.7	1.5500	7.5593		2.02	7.86
94	-2.04	-0.03	-8023.21	0.05	0	0	0	0.03	0.03	8023.21	53290.89	1.5667	7.7215		2.04	8.02
95	-2.05	-0.03	-8189.45	0.05	0	0	0	0.03	0.03	8189.45	54395	1.5833	7.8877		2.05	8.19
96	-2.07	-0.03	-8360.17	0.06	0	0	0	0.03	0.03	8360.17	55529.06	1.6000	8.0584		2.07	8.36
97	-2.09	-0.03	-8532.87	0.06	0	0	0	0.03	0.03	8532.87	56676.34	1.6166	8.2312		2.09	8.53
98	-2.1	-0.03	-8713.18	0.06	0	0	0	0.03	0.03	8713.18	57874.01	1.6333	8.4115		2.1	8.71
99	-2.12	-0.03	-8890.44	0.06	0	0	0	0.03	0.03	8890.44	59051.22	1.6499	8.5887		2.12	8.89
100	-2.14	-0.03	-9078.8	0.06	0	0	0	0.03	0.03	9078.8	60302.56	1.6667	8.7771		2.14	9.08
101	-2.15	-0.03	-9269.19	0.06	0	0	0	0.03	0.03	9269.19	61566.91	1.6833	8.9675		2.15	9.27
102	-2.17	-0.03	-9460.52	0.06	0	0	0	0.03	0.03	9460.52	62837.77	1.7000	9.1588		2.17	9.46
103	-2.19	-0.03	-9656.58	0.06	0	0	0	0.03	0.03	9656.58	64140.27	1.7166	9.3549		2.19	9.66
104	-2.2	-0.03	-9849.67	0.07	0	0	0	0.03	0.03	9849.67	65422.67	1.7334	9.5480		2.2	9.85
105	-2.22	-0.03	-10045.67	0.07	0	0	0	0.03	0.03	10045.67	66724.49	1.7500	9.7440		2.22	10.05
106	-2.24	-0.03	-10249.22	0.07	0	0	0	0.03	0.03	10249.22	68076.39	1.7666	9.9475		2.24	10.25
107	-2.25	-0.03	-10457.45	0.07	0	0	0	0.03	0.03	10457.45	69459.38	1.7833	10.1557		2.25	10.46
108	-2.27	-0.03	-10672.62	0.07	0	0	0	0.03	0.03	10672.62	70888.68	1.8000	10.3709		2.27	10.67
109	-2.29	-0.03	-10886.91	0.07	0	0	0	0.03	0.03	10886.91	72312.1	1.8167	10.5852		2.29	10.89
110	-2.3	-0.03	-11102.39	0.07	0	0	0	0.03	0.03	11102.39	73743.5	1.8334	10.8007		2.3	11.1
111	-2.32	-0.03	-11319.66	0.08	0	0	0	0.03	0.03	11319.66	75186.48	1.8500	11.0179		2.32	11.32
112	-2.34	-0.03	-11536.62	0.08	0	0	0	0.03	0.03	11536.62	76627.45	1.8667	11.2349		2.34	11.54
113	-2.35	-0.03	-11739.98	0.08	0	0	0	0.03	0.03	11739.98	77978.3	1.8833	11.4383		2.35	11.74
114	-2.37	-0.03	-11941.65	0.08	0	0	0	0.03	0.03	11941.65	79317.78	1.9000	11.6399		2.37	11.94
115	-2.39	-0.03	-12114.74	0.08	0	0	0	0.03	0.03	12114.74	80467.66	1.9166	11.8130		2.39	12.11
116	-2.4	-0.03	-12317.4	0.08	0	0	0	0.03	0.03	12317.4	81813.45	1.9333	12.0157		2.4	12.32
117	-2.42	-0.03	-12531.4	0.08	0	0	0	0.03	0.03	12531.4	83234.98	1.9500	12.2297		2.42	12.53
118	-2.44	-0.03	-12741.88	0.08	0	0	0	0.03	0.03	12741.88	84632.68	1.9667	12.4402		2.44	12.74
119	-2.45	-0.03	-12952.76	0.09	0	0	0	0.03	0.03	12952.76	86033.25	1.9833	12.6510		2.45	12.95
120	-2.47	-0.03	-13181.36	0.09	0	0	0	0.03	0.03	13181.36	87551.82	2.0000	12.8796		2.47	13.18
121	-2.49	-0.03	-13389.02	0.09	0	0	0	0.03	0.03	13389.02	88931.25	2.0166	13.0873		2.49	13.39
122	-2.5	-0.03	-13521.96	0.09	0	0	0	0.03	0.03	13521.96	89814.09	2.0333	13.2202		2.5	13.52
123	-2.52	-0.03	-13725.67	0.09	0	0	0	0.03	0.03	13725.67	91167.34	2.0500	13.4240		2.52	13.73
124	-2.54	-0.03	-13934.83	0.09	0	0	0	0.03	0.03	13934.83	92556.43	2.0667	13.6331		2.54	13.93
125	-2.55	-0.03	-14169.61	0.09	0	0	0	0.03	0.03	14169.61	94116.26	2.0834	13.8679		2.55	14.17
126	-2.57	-0.03	-14381.3	0.1	0	0	0	0.03	0.03	14381.3	95521.85	2.1000	14.0796		2.57	14.38
126.98	-2.59	-0.03	-14631.44	0.1	0	0	0	0.03	0.03	14631.44	97183.66	2.1163	14.3297		2.59	14.63
127.89	-2.6	-0.03	-14881.83	0.1	0	0	0	0.03	0.03	14881.83	98846.54	2.1315	14.5801		2.6	14.88
128.75	-2.61	-0.03	-15132.28	0.1	0	0	0	0.03	0.03	15132.28	100510.1	2.1458	14.8306		2.61	15.13
129.57	-2.63	-0.03	-15382.93	0.1	0	0	0	0.03	0.03	15382.93	102175.1	2.1594	15.0812		2.63	15.38
130.35	-2.64	-0.03	-15633.42	0.1	0	0	0	0.03	0.03	15633.42	103839.1	2.1725	15.3317		2.64	15.63
131.12	-2.65	-0.03	-15883.97	0.11	0	0	0	0.03	0.03	15883.97	105503.3	2.1854	15.5823		2.65	15.88
131.86	-2.67	-0.03	-16134.25	0.11	0	0	0	0.03	0.03	16134.25	107165.5	2.1976	15.8325		2.67	16.13
132.58	-2.68	-0.03	-16384.68	0.11	0	0	0	0.03	0.03	16384.68	108828.8	2.2097	16.0830		2.68	16.38
133.3	-2.69	-0.03	-16635.04	0.11	0	0	0	0.03	0.03	16635.04	110491.6	2.2216	16.3333		2.69	16.64
134.02	-2.7	-0.03	-16885.68	0.11	0	0	0	0.03	0.03	16885.68	112156.5	2.2337	16.5840		2.7	16.89
134.74	-2.71	-0.03	-17135.75	0.11	0	0	0	0.03	0.03	17135.75	113817.3	2.2456	16.8340		2.71	17.14
135.43	-2.73	-0.03	-17386.26	0.12	0	0	0	0.03	0.03	17386.26	115480.7	2.2571	17.0845		2.73	17.39
136.12	-2.74	-0.03	-17636.68	0.12	0	0	0	0.03	0.03	17636.68	117144.6	2.2687	17.3350		2.74	17.64
136.89	-2.75	-0.03	-17887.25	0.12	0	0	0	0.03	0.03	17887.25	118808.7	2.2814	17.5855		2.75	17.89
137.68	-2.76	-0.03	-18137.52	0.12	0	0	0	0.03	0.03	18137.52	120471	2.2947	17.8358		2.76	18.14
138.43	-2.78	-0.03	-18387.8	0.12	0	0	0	0.03	0.03	18387.8	122133.2	2.3072	18.0861		2.78	18.39
139.16	-2.79	-0.03	-18637.83	0.12	0	0	0	0.03	0.03	18637.83	123794.2	2.3193	18.3361		2.79	18.64
139.91	-2.8	-0.03	-18888.54	0.13	0	0	0	0.03	0.03	18888.54	125459.2	2.3318	18.5868		2.8	18.89
140.63	-2.81	-0.03	-19139.16	0.13	0	0	0	0.03	0.03	19139.16	127123.6	2.3439	18.8374		2.81	19.14
141.46	-2.83	-0.03	-19389.23	0.13	0	0	0	0.03	0.03	19389.23	128785	2.3577	19.0875		2.83	19.39
142.3	-2.84	-0.03	-19639.45	0.13	0	0	0	0.03	0.03	19639.45	130447	2.3717	19.3377		2.84	19.64
142.92	-2.85	-0.03	-19369.76	0.13	0	0	0	0.03	0.03	19369.76	128655.6	2.3819	19.0680		2.85	19.37
142.93	-2.85	-0.03	-19111.81	0.13	0	0	0	0.03	0.03	19111.81	126942.4	2.3822	18.8101		2.85	19.11
142.95	-2.85	-0.03	-18843.56	0.13	0	0	0	0.03	0.03	18843.56	125160.5	2.3825	18.5418		2.85	18.84
142.99	-2.85	-0.03	-18585.69	0.12	0	0	0	0.03	0.03	18585.69	123447.5	2.3832	18.2840		2.85	18.59
143.11	-2.85	-0.03	-18335.36	0.12	0	0	0	0.03	0.03	18335.36	121784.7	2.3852	18.0336		2.85	18.34
144.11	-2.87	-0.03	-18413.75	0.12	0	0	0	0.03	0.03	18413.75	122305.3	2.4019	18.1120		2.87	18.41
144.71	-2.88	-0.03	-18663.96	0.12	0	0	0	0.03	0.03	18663.96	123967.9	2.4118	18.3622		2.88	18.66
145.28	-2.89	-0.03	-18914.66	0.13	0	0	0	0.03	0.03	18914.66	125632.6	2.4213	18.6129		2.89	18.91
145.79	-2.9	-0.03	-19165.55	0.13	0	0	0	0.03	0.03	19165.55	127299.7	2.4298	18.8638		2.9	19.17
146.29	-2.91	-0.03	-19415.86	0.13	0	0	0	0.03	0.03	19415.86	128962	2.4381	19.1141		2.91	19.42
146.8	-2.92	-0.03	-19666.18	0.13	0	0	0	0.03	0.03	19666.18	130625	2.4466	19.3645		2.92	19.67
147.32	-2.92	-0.03	-19916.64	0.13	0	0	0	0.03	0.03	19916.64	132288.5	2.4554	19.6149		2.92	19.92
147.85	-2.93	-0.03	-20167.38	0.13	0	0	0	0.03	0.03	20167.38	133953.7	2.4642	19.8657		2.93	20.17
148.38	-2.94	-0.03	-20417.69	0.14	0	0	0	0.03	0.03	20417.69	135616.4	2.4730	20.1160		2.94	20.42
148.91	-2.95	-0.03	-20668.51	0.14	0	0	0	0.03	0.03	20668.51	137282.3	2.4819	20.3668		2.95	20.67
149.45	-2.96	-0.03	-20918.69	0.14	0	0	0	0.03	0.03	20918.69	138943.8	2.4908	20.6170		2.96	20.92
150	-2.97	-0.03	-21168.84	0.14	0	0	0	0.03	0.03	21168.84	140605.5	2.5000	20.8671		2.97	21.17
150.56	-2.98	-0.03	-21418.98	0.14	0	0	0	0.03	0.03	21418.98	142267.2	2.5093	21.1173		2.98	21.42
151.09	-2.99	-0.03	-21669.28	0.14	0	0	0	0.03	0.03	21669.28	143929.7	2.5182	21.3676		2.99	21.67
151.62	-3	-0.03	-21920.14	0.15	0	0	0	0.03	0.03	21920.14	145595.7	2.5270	21.6184		3	21.92
152.13	-3	-0.03	-22170.23	0.15	0	0	0	0.03	0.03	22170.23	147257.1	2.5354	21.8685		3	22.17
152.63	-3.01	-0.03	-22420.26	0.15	0	0	0	0.03	0.03	22420.26	148917.7	2.5438	22.1185		3.01	22.42
153.14	-3.02	-0.03	-22670.31	0.15	0	0	0	0.03	0.03	22670.31	150578.6	2.5523	22.3686		3.02	22.67
153.64	-3.03	-0.03	-22921.02	0.15	0	0	0	0.03	0.03	22921.02	152243.4	2.5605	22.6193		3.03	22.92
154.12	-3.04	-0.03	-23171.08	0.15	0	0	0	0.03	0.03	23171.08	153905	2.5687	22.8694		3.04	23.17
154.62	-3.05	-0.03	-23421.66	0.16	0	0	0	0.03	0.03	23421.66	155569	2.5770	23.1199		3.05	23.42
155.11	-3.05	-0.03	-23672.3	0.16	0	0	0	0.03	0.03	23672.3	157233.6	2.5850	23.3706		3.05	23.67
155.58	-3.06	-0.03	-23922.68	0.16	0	0	0	0.03	0.03	23922.68	158896.5	2.5930	23.6210		3.06	23.92
156.05	-3.07	-0.03	-24172.89	0.16	0	0	0	0.03	0.03	24172.89	160558.9	2.6008	23.8712		3.07	24.17
156.51	-3.08	-0.03	-24423.68	0.16	0	0	0	0.03	0.03	24423.68	162224.8	2.6084	24.1220		3.08	24.42
156.97	-3.08	-0.03	-24674	0.16	0	0	0	0.03	0.03	24674	163887.5	2.6161	24.3723		3.08	24.67
157.41	-3.09	-0.03	-24924.06	0.17	0	0	0	0.03	0.03	24924.06	165547.9	2.6235	24.6223		3.09	24.92
157.85	-3.1	-0.03	-25175.06	0.17	0	0	0	0.03	0.03	25175.06	167214.6	2.6309	24.8733		3.1	25.18
158.29	-3.11	-0.03	-25426.21	0.17	0	0	0	0.03	0.03	25426.21	168883.1	2.6382	25.1245		3.11	25.43
158.73	-3.11	-0.03	-25677.05	0.17	0	0	0	0.03	0.03	25677.05	170548.8	2.6456	25.3753		3.11	25.68
159.17	-3.12	-0.03	-25927.36	0.17	0	0	0	0.03	0.03	25927.37	172211.8	2.6528	25.6256		3.12	25.93
159.6	-3.13	-0.03	-26178.21	0.17	0	0	0	0.03	0.03	26178.21	173878.4	2.6599	25.8765		3.13	26.18
160.01	-3.14	-0.03	-26428.71	0.18	0	0	0	0.03	0.03	26428.71	175542	2.6668	26.1270		3.14	26.43
160.43	-3.14	-0.03	-26679.52	0.18	0	0	0	0.03	0.03	26679.53	177207.8	2.6738	26.3778		3.14	26.68
160.84	-3.15	-0.03	-26929.85	0.18	0	0	0	0.03	0.03	26929.85	178870.9	2.6807	26.6281		3.15	26.93
161.25	-3.16	-0.03	-27180.17	0.18	0	0	0	0.03	0.03	27180.17	180533	2.6875	26.8785		3.16	27.18
161.67	-3.16	-0.03	-27431.15	0.18	0	0	0	0.03	0.03	27431.15	182200.7	2.6944	27.1294		3.16	27.43
162.08	-3.17	-0.03	-27681.16	0.18	0	0	0	0.03	0.03	27681.16	183861.1	2.7013	27.3794		3.17	27.68
162.48	-3.18	-0.03	-27931.91	0.19	0	0	0	0.03	0.03	27931.91	185526.3	2.7080	27.6302		3.18	27.93
162.89	-3.18	-0.03	-28182.22	0.19	0	0	0	0.03	0.03	28182.22	187188.9	2.7149	27.8805		3.18	28.18
163.32	-3.19	-0.03	-28433.42	0.19	0	0	0	0.03	0.03	28433.42	188856.6	2.7219	28.1317		3.19	28.43
163.72	-3.2	-0.03	-28683.86	0.19	0	0	0	0.03	0.03	28683.86	190520.1	2.7286	28.3821		3.2	28.68
164.12	-3.2	-0.03	-28935.05	0.19	0	0	0	0.03	0.03	28935.04	192189.6	2.7353	28.6333		3.2	28.94
164.51	-3.21	-0.03	-29186.03	0.19	0	0	0	0.03	0.03	29186.03	193856.3	2.7419	28.8843		3.21	29.19
164.92	-3.22	-0.03	-29437.06	0.2	0	0	0	0.03	0.03	29437.06	195523.6	2.7486	29.1353		3.22	29.44
165.34	-3.22	-0.03	-29687.65	0.2	0	0	0	0.03	0.03	29687.65	197187.9	2.7557	29.3859		3.22	29.69
165.77	-3.23	-0.03	-29938.43	0.2	0	0	0	0.03	0.03	29938.43	198853.2	2.7627	29.6367		3.23	29.94
166.18	-3.24	-0.03	-30189.24	0.2	0	0	0	0.03	0.03	30189.24	200519.8	2.7696	29.8875		3.24	30.19
166.58	-3.25	-0.03	-30440.32	0.2	0	0	0	0.03	0.03	30440.32	202187.6	2.7764	30.1386		3.25	30.44
166.98	-3.25	-0.03	-30690.91	0.2	0	0	0	0.03	0.03	30690.91	203851.8	2.7830	30.3892		3.25	30.69
167.4	-3.26	-0.03	-30941.78	0.21	0	0	0	0.03	0.03	30941.78	205518.5	2.7899	30.6401		3.26	30.94
167.79	-3.27	-0.03	-31192.29	0.21	0	0	0	0.03	0.03	31192.29	207181.8	2.7964	30.8906		3.27	31.19
168.17	-3.27	-0.03	-31442.64	0.21	0	0	0	0.03	0.03	31442.64	208845.3	2.8029	31.1409		3.27	31.44
168.57	-3.28	-0.03	-31693.24	0.21	0	0	0	0.03	0.03	31693.24	210509.7	2.8095	31.3915		3.28	31.69
168.97	-3.28	-0.03	-31944.45	0.21	0	0	0	0.03	0.03	31944.45	212178.4	2.8161	31.6427		3.28	31.94
169.36	-3.29	-0.03	-32194.78	0.21	0	0	0	0.03	0.03	32194.78	213840.5	2.8226	31.8931		3.29	32.19
169.75	-3.3	-0.03	-32444.97	0.22	0	0	0	0.03	0.03	32444.97	215502.4	2.8291	32.1433		3.3	32.44
170.14	-3.3	-0.03	-32696.07	0.22	0	0	0	0.03	0.03	32696.07	217170.3	2.8355	32.3944		3.3	32.7
170.51	-3.31	-0.03	-32946.6	0.22	0	0	0	0.03	0.03	32946.59	218834	2.8419	32.6449		3.31	32.95
170.89	-3.32	-0.03	-33196.96	0.22	0	0	0	0.03	0.03	33196.96	220496.8	2.8482	32.8952		3.32	33.2
171.28	-3.32	-0.03	-33447.79	0.22	0	0	0	0.03	0.03	33447.79	222163.2	2.8546	33.1461		3.32	33.45
171.66	-3.33	-0.03	-33698.34	0.22	0	0	0	0.03	0.03	33698.34	223827	2.8609	33.3966		3.33	33.7
172.05	-3.34	-0.03	-33949.23	0.23	0	0	0	0.03	0.03	33949.23	225493.1	2.8675	33.6475		3.34	33.95
172.44	-3.34	-0.03	-34199.58	0.23	0	0	0	0.03	0.03	34199.58	227156.1	2.8740	33.8979		3.34	34.2
172.81	-3.35	-0.03	-34450.01	0.23	0	0	0	0.03	0.03	34450.01	228820.2	2.8802	34.1483		3.35	34.45
173.18	-3.36	-0.03	-34700.36	0.23	0	0	0	0.03	0.03	34700.36	230481.9	2.8863	34.3986		3.36	34.7
173.56	-3.36	-0.03	-34950.44	0.23	0	0	0	0.03	0.03	34950.44	232143.9	2.8926	34.6487		3.36	34.95
173.92	-3.37	-0.03	-35200.49	0.23	0	0	0	0.03	0.03	35200.5	233805.4	2.8987	34.8988		3.37	35.2
174.3	-3.37	-0.03	-35451.56	0.24	0	0	0	0.03	0.03	35451.56	235472.1	2.9049	35.1498		3.37	35.45
174.66	-3.38	-0.03	-35701.72	0.24	0	0	0	0.03	0.03	35701.72	237133.7	2.9111	35.4000		3.38	35.7
175.04	-3.39	-0.03	-35952.49	0.24	0	0	0	0.03	0.03	35952.49	238800.3	2.9174	35.6508		3.39	35.95
175.42	-3.39	-0.03	-36203.15	0.24	0	0	0	0.03	0.03	36203.14	240465	2.9236	35.9014		3.39	36.2
175.79	-3.4	-0.03	-36453.18	0.24	0	0	0	0.03	0.03	36453.18	242124.8	2.9298	36.1515		3.4	36.45
176.16	-3.4	-0.03	-36703.4	0.24	0	0	0	0.03	0.03	36703.39	243787.2	2.9359	36.4017		3.4	36.7
176.52	-3.41	-0.03	-36954.37	0.25	0	0	0	0.03	0.03	36954.37	245453.9	2.9420	36.6527		3.41	36.95
176.89	-3.42	-0.03	-37204.66	0.25	0	0	0	0.03	0.03	37204.66	247117.3	2.9482	36.9029		3.42	37.2
177.27	-3.42	-0.03	-37455.11	0.25	0	0	0	0.03	0.03	37455.11	248779.7	2.9544	37.1534		3.42	37.46
177.65	-3.43	-0.03	-37705.32	0.25	0	0	0	0.03	0.03	37705.32	250442.3	2.9607	37.4036		3.43	37.71
178.02	-3.44	-0.03	-37955.68	0.25	0	0	0	0.03	0.03	37955.68	252106.2	2.9670	37.6540		3.44	37.96
178.4	-3.44	-0.03	-38206.16	0.25	0	0	0	0.03	0.03	38206.16	253768.4	2.9733	37.9044		3.44	38.21
178.77	-3.45	-0.03	-38456.37	0.26	0	0	0	0.03	0.03	38456.38	255430.9	2.9794	38.1547		3.45	38.46
179.15	-3.45	-0.03	-38707.41	0.26	0	0	0	0.03	0.03	38707.41	257097.7	2.9858	38.4057		3.45	38.71
179.53	-3.46	-0.03	-38958.68	0.26	0	0	0	0.03	0.03	38958.68	258766.3	2.9922	38.6570		3.46	38.96
179.91	-3.47	-0.03	-39209.01	0.26	0	0	0	0.03	0.03	39209.01	260430.4	2.9984	38.9073		3.47	39.21
180.28	-3.47	-0.03	-39460.06	0.26	0	0	0	0.03	0.03	39460.06	262097.5	3.0046	39.1583		3.47	39.46
180.65	-3.48	-0.03	-39710.79	0.26	0	0	0	0.03	0.03	39710.79	263763.2	3.0109	39.4091		3.48	39.71
181.02	-3.49	-0.03	-39961.17	0.27	0	0	0	0.03	0.03	39961.16	265426.1	3.0170	39.6595		3.49	39.96
181.39	-3.49	-0.03	-40212.11	0.27	0	0	0	0.03	0.03	40212.11	267091.6	3.0232	39.9104		3.49	40.21
181.77	-3.5	-0.03	-40462.76	0.27	0	0	0	0.03	0.03	40462.76	268757.4	3.0295	40.1610		3.5	40.46
182.14	-3.5	-0.03	-40713.28	0.27	0	0	0	0.03	0.03	40713.28	270420.5	3.0356	40.4116		3.5	40.71
182.51	-3.51	-0.03	-40963.36	0.27	0	0	0	0.03	0.03	40963.36	272082.3	3.0418	40.6616		3.51	40.96
182.88	-3.52	-0.03	-41213.87	0.27	0	0	0	0.03	0.03	41213.87	273746.5	3.0481	40.9122		3.52	41.21
183.25	-3.52	-0.03	-41464.52	0.28	0	0	0	0.03	0.03	41464.52	275411.2	3.0541	41.1628		3.52	41.46
183.61	-3.53	-0.03	-41714.83	0.28	0	0	0	0.03	0.03	41714.83	277074	3.0601	41.4131		3.53	41.71
183.97	-3.53	-0.03	-41965.83	0.28	0	0	0	0.03	0.03	41965.83	278739.8	3.0661	41.6641		3.53	41.97
184.33	-3.54	-0.03	-42216.48	0.28	0	0	0	0.03	0.03	42216.48	280405.5	3.0721	41.9148		3.54	42.22
184.68	-3.55	-0.03	-42467.28	0.28	0	0	0	0.03	0.03	42467.28	282071.6	3.0779	42.1656		3.55	42.47
185.03	-3.55	-0.03	-42718.29	0.28	0	0	0	0.03	0.03	42718.29	283738.9	3.0838	42.4166		3.55	42.72
185.38	-3.56	-0.03	-42968.6	0.29	0	0	0	0.03	0.03	42968.61	285401.2	3.0897	42.6669		3.56	42.97
185.73	-3.56	-0.03	-43219.02	0.29	0	0	0	0.03	0.03	43219.02	287064.7	3.0954	42.9173		3.56	43.22
186.07	-3.57	-0.03	-43470.13	0.29	0	0	0	0.03	0.03	43470.13	288732.2	3.1012	43.1684		3.57	43.47
186.42	-3.58	-0.03	-43720.67	0.29	0	0	0	0.03	0.03	43720.68	290395.8	3.1069	43.4190		3.58	43.72
186.76	-3.58	-0.03	-43971.17	0.29	0	0	0	0.03	0.03	43971.18	292060.4	3.1126	43.6695		3.58	43.97
187.12	-3.59	-0.03	-44221.57	0.29	0	0	0	0.03	0.03	44221.57	293723.5	3.1185	43.9199		3.59	44.22
187.47	-3.59	-0.03	-44472.07	0.3	0	0	0	0.03	0.03	44472.07	295387.8	3.1244	44.1704		3.59	44.47
187.82	-3.6	-0.03	-44722.54	0.3	0	0	0	0.03	0.03	44722.54	297050.9	3.1303	44.4208		3.6	44.72
188.17	-3.61	-0.03	-44973.86	0.3	0	0	0	0.03	0.03	44973.86	298720.6	3.1362	44.6721		3.61	44.97
188.53	-3.61	-0.03	-45224.23	0.3	0	0	0	0.03	0.03	45224.23	300383.3	3.1422	44.9225		3.61	45.22
188.89	-3.62	-0.03	-45475.53	0.3	0	0	0	0.03	0.03	45475.53	302053.3	3.1481	45.1738		3.62	45.48
189.25	-3.62	-0.03	-45726.8	0.3	0	0	0	0.03	0.03	45726.8	303721.1	3.1542	45.4251		3.62	45.73
189.61	-3.63	-0.03	-45977.53	0.31	0	0	0	0.03	0.03	45977.53	305386.9	3.1601	45.6758		3.63	45.98
189.97	-3.63	-0.03	-46228.18	0.31	0	0	0	0.03	0.03	46228.18	307051.4	3.1662	45.9265		3.63	46.23
190.33	-3.64	-0.03	-46478.74	0.31	0	0	0	0.03	0.03	46478.74	308716	3.1722	46.1770		3.64	46.48
190.7	-3.65	-0.03	-46729.65	0.31	0	0	0	0.03	0.03	46729.64	310382.6	3.1783	46.4279		3.65	46.73
191.07	-3.65	-0.03	-46979.98	0.31	0	0	0	0.03	0.03	46979.98	312044.9	3.1845	46.6783		3.65	46.98
191.44	-3.66	-0.03	-47230.9	0.31	0	0	0	0.03	0.03	47230.89	313712.3	3.1907	46.9292		3.66	47.23
191.81	-3.67	-0.03	-47481.11	0.32	0	0	0	0.03	0.03	47481.11	315373.7	3.1968	47.1794		3.67	47.48
192.18	-3.67	-0.03	-47732.41	0.32	0	0	0	0.03	0.03	47732.41	317042.8	3.2029	47.4307		3.67	47.73
192.55	-3.68	-0.03	-47982.59	0.32	0	0	0	0.03	0.03	47982.59	318704.8	3.2091	47.6809		3.68	47.98
192.92	-3.68	-0.03	-48233.04	0.32	0	0	0	0.03	0.03	48233.04	320368.8	3.2152	47.9313		3.68	48.23
193.3	-3.69	-0.03	-48483.56	0.32	0	0	0	0.03	0.03	48483.56	322031.3	3.2217	48.1818		3.69	48.48
193.7	-3.7	-0.03	-48734	0.32	0	0	0	0.03	0.03	48734	323696	3.2283	48.4323		3.7	48.73
194.1	-3.7	-0.03	-48984.18	0.33	0	0	0	0.03	0.03	48984.18	325357.1	3.2349	48.6825		3.7	48.98
194.49	-3.71	-0.03	-49234.6	0.33	0	0	0	0.03	0.03	49234.6	327022.1	3.2414	48.9329		3.71	49.23
194.88	-3.72	-0.03	-49484.86	0.33	0	0	0	0.03	0.03	49484.86	328683	3.2480	49.1831		3.72	49.48
195.27	-3.72	-0.03	-49736.12	0.33	0	0	0	0.03	0.03	49736.12	330351.8	3.2544	49.4344		3.72	49.74
195.63	-3.73	-0.03	-49986.93	0.33	0	0	0	0.03	0.03	49986.93	332018.8	3.2605	49.6852		3.73	49.99
196.01	-3.74	-0.03	-50237.98	0.33	0	0	0	0.03	0.03	50237.98	333685.1	3.2668	49.9363		3.74	50.24
196.39	-3.74	-0.03	-50489.12	0.34	0	0	0	0.03	0.03	50489.12	335353.2	3.2732	50.1874		3.74	50.49
196.76	-3.75	-0.03	-50739.85	0.34	0	0	0	0.03	0.03	50739.86	337018.4	3.2794	50.4381		3.75	50.74
197.14	-3.75	-0.03	-50990.66	0.34	0	0	0	0.03	0.03	50990.66	338684.8	3.2857	50.6889		3.75	50.99
197.52	-3.76	-0.03	-51240.81	0.34	0	0	0	0.03	0.03	51240.81	340345.9	3.2920	50.9391		3.76	51.24
197.9	-3.77	-0.03	-51491.93	0.34	0	0	0	0.03	0.03	51491.93	342014.1	3.2984	51.1902		3.77	51.49
198.28	-3.77	-0.03	-51742.15	0.34	0	0	0	0.03	0.03	51742.16	343676.9	3.3047	51.4404		3.77	51.74
198.67	-3.78	-0.03	-51992.28	0.35	0	0	0	0.03	0.03	51992.28	345337.6	3.3111	51.6906		3.78	51.99
199.05	-3.79	-0.03	-52243.49	0.35	0	0	0	0.03	0.03	52243.5	347007.3	3.3176	51.9418		3.79	52.24
199.45	-3.79	-0.03	-52493.7	0.35	0	0	0	0.03	0.03	52493.7	348667.5	3.3242	52.1920		3.79	52.49
199.47	-3.79	-0.03	-52506.66	0.35	0	0	0	0.03	0.03	52506.66	348754.1	3.3245	52.2049		3.79	52.51
Specimen	2
Specimen name:	E1 cycle
Width:	333	mm
Thickness:	452	mm
Anvil height:	90	mm
Diameter:	50	mm
Inner diameter:	0.5	mm
Outer diameter:	1	mm
Wall thickness:	0.5	mm
Area:	150516	mm*mm
Linear density:	1	den
Sled weight:	9.81	N
Loading span:	0	mm
Support span:	1	mm
Span ratio:	2
Fixture type:	3-point
Comment:	Transnet Small Rectangular Concrete Sample
Extensometer	-10	**mm
Included
Time sec	Extension mm	Strain 1 %	Load N	Comp. stress MPa	Cycle Count	Total Cycle Count	Comp. extension mm	Comp. strain %	True strain %	Comp. load N	True stress Pa	Disp (mm)	Load (kN)	Load1 (kN)
0	-1.56	-0.03	-811.05	0.01	0	0	0	0.03	0.03	811.05	5387.05	0	0	0.81	1.56	0.81
1	-1.57	-0.03	-856.23	0.01	0	0	0	0.03	0.03	856.23	5687.19	0.0164	0.0452		1.57	0.86
2	-1.59	-0.03	-918.73	0.01	0	0	0	0.03	0.03	918.73	6102.27	0.0333	0.1077		1.59	0.92
3	-1.61	-0.03	-979.83	0.01	0	0	0	0.03	0.03	979.83	6508.15	0.0500	0.1688		1.61	0.98
4	-1.62	-0.03	-1039.76	0.01	0	0	0	0.03	0.03	1039.76	6906.19	0.0666	0.2287		1.62	1.04
5	-1.64	-0.03	-1100.68	0.01	0	0	0	0.03	0.03	1100.68	7310.85	0.0833	0.2896		1.64	1.1
6	-1.66	-0.03	-1163.63	0.01	0	0	0	0.03	0.03	1163.63	7728.94	0.1000	0.3526		1.66	1.16
7	-1.67	-0.03	-1224.86	0.01	0	0	0	0.03	0.03	1224.86	8135.63	0.1166	0.4138		1.67	1.22
8	-1.69	-0.03	-1287.75	0.01	0	0	0	0.03	0.03	1287.75	8553.33	0.1333	0.4767		1.69	1.29
9	-1.71	-0.03	-1350.11	0.01	0	0	0	0.03	0.03	1350.11	8967.56	0.1500	0.5391		1.71	1.35
10	-1.72	-0.03	-1412	0.01	0	0	0	0.03	0.03	1412	9378.63	0.1667	0.6009		1.72	1.41
11	-1.74	-0.03	-1475.62	0.01	0	0	0	0.03	0.03	1475.62	9801.17	0.1833	0.6646		1.74	1.48
12	-1.76	-0.03	-1538.93	0.01	0	0	0	0.03	0.03	1538.93	10221.77	0.2000	0.7279		1.76	1.54
13	-1.77	-0.03	-1603.72	0.01	0	0	0	0.03	0.03	1603.72	10652.07	0.2166	0.7927		1.77	1.6
14	-1.79	-0.03	-1668.35	0.01	0	0	0	0.03	0.03	1668.35	11081.33	0.2333	0.8573		1.79	1.67
15	-1.81	-0.03	-1733	0.01	0	0	0	0.03	0.03	1733.01	11510.75	0.2499	0.9220		1.81	1.73
16	-1.82	-0.03	-1799.79	0.01	0	0	0	0.03	0.03	1799.79	11954.32	0.2666	0.9887		1.82	1.8
17	-1.84	-0.03	-1868.79	0.01	0	0	0	0.03	0.03	1868.79	12412.66	0.2833	1.0577		1.84	1.87
18	-1.86	-0.03	-1940.38	0.01	0	0	0	0.03	0.03	1940.38	12888.14	0.3000	1.1293		1.86	1.94
19	-1.87	-0.03	-2013.75	0.01	0	0	0	0.03	0.03	2013.75	13375.44	0.3167	1.2027		1.87	2.01
20	-1.89	-0.03	-2088.87	0.01	0	0	0	0.03	0.03	2088.87	13874.45	0.3334	1.2778		1.89	2.09
21	-1.91	-0.03	-2169.39	0.01	0	0	0	0.03	0.03	2169.39	14409.26	0.3500	1.3583		1.91	2.17
22	-1.92	-0.03	-2254.27	0.01	0	0	0	0.03	0.03	2254.27	14973.07	0.3666	1.4432		1.92	2.25
23	-1.94	-0.03	-2342.64	0.02	0	0	0	0.03	0.03	2342.64	15559.99	0.3833	1.5316		1.94	2.34
24	-1.96	-0.03	-2435.49	0.02	0	0	0	0.03	0.03	2435.49	16176.73	0.4000	1.6244		1.96	2.44
25	-1.97	-0.03	-2531.32	0.02	0	0	0	0.03	0.03	2531.32	16813.21	0.4167	1.7203		1.97	2.53
26	-1.99	-0.03	-2628.76	0.02	0	0	0	0.03	0.03	2628.76	17460.41	0.4334	1.8177		1.99	2.63
27	-2.01	-0.03	-2726.57	0.02	0	0	0	0.03	0.03	2726.57	18110.1	0.4500	1.9155		2.01	2.73
28	-2.02	-0.03	-2824.61	0.02	0	0	0	0.03	0.03	2824.61	18761.32	0.4667	2.0136		2.02	2.82
29	-2.04	-0.03	-2924.81	0.02	0	0	0	0.03	0.03	2924.81	19426.78	0.4833	2.1138		2.04	2.92
30	-2.06	-0.03	-3029.39	0.02	0	0	0	0.03	0.03	3029.39	20121.48	0.5000	2.2183		2.06	3.03
31	-2.07	-0.03	-3137.99	0.02	0	0	0	0.03	0.03	3137.99	20842.82	0.5166	2.3269		2.07	3.14
32	-2.09	-0.03	-3249.73	0.02	0	0	0	0.03	0.03	3249.73	21584.92	0.5333	2.4387		2.09	3.25
33	-2.11	-0.03	-3363.29	0.02	0	0	0	0.03	0.03	3363.29	22339.2	0.5500	2.5522		2.11	3.36
34	-2.12	-0.03	-3478.22	0.02	0	0	0	0.03	0.03	3478.22	23102.67	0.5666	2.6672		2.12	3.48
35	-2.14	-0.03	-3595.03	0.02	0	0	0	0.03	0.03	3595.03	23878.42	0.5833	2.7840		2.14	3.6
36	-2.16	-0.03	-3714.45	0.02	0	0	0	0.03	0.03	3714.45	24671.63	0.6000	2.9034		2.16	3.71
37	-2.17	-0.03	-3834.35	0.03	0	0	0	0.03	0.03	3834.35	25468.07	0.6166	3.0233		2.17	3.83
38	-2.19	-0.03	-3955.84	0.03	0	0	0	0.03	0.03	3955.84	26274.98	0.6333	3.1448		2.19	3.96
39	-2.21	-0.03	-4076.47	0.03	0	0	0	0.03	0.03	4076.47	27076.23	0.6500	3.2654		2.21	4.08
40	-2.22	-0.03	-4199.96	0.03	0	0	0	0.03	0.03	4199.96	27896.45	0.6666	3.3889		2.22	4.2
41	-2.24	-0.03	-4329.25	0.03	0	0	0	0.03	0.03	4329.25	28755.28	0.6833	3.5182		2.24	4.33
42	-2.26	-0.03	-4459.89	0.03	0	0	0	0.03	0.03	4459.89	29623	0.7000	3.6488		2.26	4.46
43	-2.27	-0.03	-4591.97	0.03	0	0	0	0.03	0.03	4591.97	30500.29	0.7166	3.7809		2.27	4.59
44	-2.29	-0.03	-4725.21	0.03	0	0	0	0.03	0.03	4725.21	31385.12	0.7334	3.9142		2.29	4.73
45	-2.31	-0.03	-4858.8	0.03	0	0	0	0.03	0.03	4858.8	32272.5	0.7500	4.0477		2.31	4.86
46	-2.32	-0.03	-4993.75	0.03	0	0	0	0.03	0.03	4993.75	33168.85	0.7666	4.1827		2.32	4.99
47	-2.34	-0.03	-5129.71	0.03	0	0	0	0.03	0.03	5129.71	34071.94	0.7833	4.3187		2.34	5.13
48	-2.36	-0.03	-5270.74	0.04	0	0	0	0.03	0.03	5270.74	35008.73	0.8000	4.4597		2.36	5.27
49	-2.37	-0.03	-5414.32	0.04	0	0	0	0.03	0.03	5414.32	35962.21	0.8166	4.6033		2.37	5.41
50	-2.39	-0.03	-5558.86	0.04	0	0	0	0.03	0.03	5558.86	36922.3	0.8334	4.7478		2.39	5.56
51	-2.41	-0.03	-5704.48	0.04	0	0	0	0.03	0.03	5704.48	37889.57	0.8499	4.8934		2.41	5.7
52	-2.42	-0.03	-5852.46	0.04	0	0	0	0.03	0.03	5852.46	38872.46	0.8666	5.0414		2.42	5.85
53	-2.44	-0.03	-6000.83	0.04	0	0	0	0.03	0.03	6000.83	39857.96	0.8833	5.1898		2.44	6
54	-2.46	-0.03	-6150.29	0.04	0	0	0	0.03	0.03	6150.29	40850.77	0.9000	5.3392		2.46	6.15
55	-2.47	-0.03	-6301.11	0.04	0	0	0	0.03	0.03	6301.11	41852.31	0.9166	5.4901		2.47	6.3
56	-2.49	-0.03	-6452.4	0.04	0	0	0	0.03	0.03	6452.4	42857.47	0.9333	5.6414		2.49	6.45
57	-2.51	-0.03	-6605.05	0.04	0	0	0	0.03	0.03	6605.05	43871.29	0.9499	5.7940		2.51	6.61
58	-2.52	-0.03	-6758.75	0.04	0	0	0	0.03	0.03	6758.75	44892.2	0.9667	5.9477		2.52	6.76
59	-2.54	-0.03	-6913.26	0.05	0	0	0	0.03	0.03	6913.26	45918.41	0.9833	6.1022		2.54	6.91
60	-2.56	-0.03	-7069.73	0.05	0	0	0	0.03	0.03	7069.73	46957.63	1.0000	6.2587		2.56	7.07
61	-2.57	-0.03	-7225.94	0.05	0	0	0	0.03	0.03	7225.94	47995.23	1.0166	6.4149		2.57	7.23
62	-2.59	-0.03	-7385.42	0.05	0	0	0	0.03	0.03	7385.42	49054.63	1.0333	6.5744		2.59	7.39
63	-2.61	-0.03	-7545.39	0.05	0	0	0	0.03	0.03	7545.39	50117.05	1.0499	6.7343		2.61	7.55
64	-2.62	-0.03	-7707.05	0.05	0	0	0	0.03	0.03	7707.05	51190.8	1.0666	6.8960		2.62	7.71
65	-2.64	-0.03	-7871.99	0.05	0	0	0	0.03	0.03	7871.99	52286.38	1.0833	7.0609		2.64	7.87
66	-2.66	-0.03	-8043.98	0.05	0	0	0	0.03	0.03	8043.98	53428.61	1.1000	7.2329		2.66	8.04
67	-2.67	-0.03	-8224.05	0.05	0	0	0	0.03	0.03	8224.05	54624.8	1.1167	7.4130		2.67	8.22
68	-2.69	-0.03	-8411.49	0.06	0	0	0	0.03	0.03	8411.49	55869.78	1.1333	7.6004		2.69	8.41
69	-2.71	-0.03	-8600.11	0.06	0	0	0	0.03	0.03	8600.11	57122.74	1.1500	7.7891		2.71	8.6
70	-2.72	-0.03	-8794.28	0.06	0	0	0	0.03	0.03	8794.28	58412.39	1.1666	7.9832		2.72	8.79
71	-2.74	-0.03	-8995.16	0.06	0	0	0	0.03	0.03	8995.16	59746.65	1.1833	8.1841		2.74	9
72	-2.76	-0.03	-9201.38	0.06	0	0	0	0.03	0.03	9201.38	61116.49	1.2000	8.3903		2.76	9.2
73	-2.77	-0.03	-9417.07	0.06	0	0	0	0.03	0.03	9417.07	62548.86	1.2166	8.6060		2.77	9.42
74	-2.79	-0.03	-9637.81	0.06	0	0	0	0.03	0.03	9637.81	64015.03	1.2334	8.8268		2.79	9.64
75	-2.81	-0.03	-9859.25	0.07	0	0	0	0.03	0.03	9859.25	65485.88	1.2500	9.0482		2.81	9.86
76	-2.82	-0.03	-10087.2	0.07	0	0	0	0.03	0.03	10087.2	67000.16	1.2667	9.2762		2.82	10.09
77	-2.84	-0.03	-10314.62	0.07	0	0	0	0.03	0.03	10314.62	68510.71	1.2833	9.5036		2.84	10.31
78	-2.86	-0.03	-10550.28	0.07	0	0	0	0.03	0.03	10550.28	70075.55	1.3000	9.7392		2.86	10.55
79	-2.87	-0.03	-10791.32	0.07	0	0	0	0.03	0.03	10791.32	71676.66	1.3166	9.9803		2.87	10.79
80	-2.89	-0.03	-11036.02	0.07	0	0	0	0.03	0.03	11036.02	73302.25	1.3333	10.2250		2.89	11.04
80.99	-2.91	-0.03	-11286.14	0.07	0	0	0	0.03	0.03	11286.14	74963.41	1.3498	10.4751		2.91	11.29
81.95	-2.92	-0.03	-11536.64	0.08	0	0	0	0.03	0.03	11536.64	76627.23	1.3659	10.7256		2.92	11.54
82.9	-2.94	-0.03	-11786.83	0.08	0	0	0	0.03	0.03	11786.83	78289.26	1.3817	10.9758		2.94	11.79
83.83	-2.95	-0.03	-12037.27	0.08	0	0	0	0.03	0.03	12037.27	79952.54	1.3972	11.2262		2.95	12.04
84.75	-2.97	-0.03	-12287.58	0.08	0	0	0	0.03	0.03	12287.58	81615.07	1.4126	11.4765		2.97	12.29
85.67	-2.98	-0.03	-12537.66	0.08	0	0	0	0.03	0.03	12537.66	83275.84	1.4279	11.7266		2.98	12.54
86.58	-3	-0.03	-12787.81	0.08	0	0	0	0.03	0.03	12787.81	84937.55	1.4429	11.9768		3	12.79
87.47	-3.01	-0.03	-13037.92	0.09	0	0	0	0.03	0.03	13037.92	86598.81	1.4577	12.2269		3.01	13.04
88.35	-3.03	-0.03	-13288.19	0.09	0	0	0	0.03	0.03	13288.19	88261.18	1.4724	12.4771		3.03	13.29
89.2	-3.04	-0.03	-13538.28	0.09	0	0	0	0.03	0.03	13538.28	89922.19	1.4866	12.7272		3.04	13.54
90	-3.06	-0.03	-13788.67	0.09	0	0	0	0.03	0.03	13788.67	91585.34	1.5000	12.9776		3.06	13.79
90.73	-3.07	-0.03	-14039.13	0.09	0	0	0	0.03	0.03	14039.13	93249.08	1.5122	13.2281		3.07	14.04
91.42	-3.08	-0.03	-14289.61	0.09	0	0	0	0.03	0.03	14289.61	94912.7	1.5236	13.4786		3.08	14.29
92.06	-3.09	-0.03	-14540.29	0.1	0	0	0	0.03	0.03	14540.29	96577.57	1.5343	13.7292		3.09	14.54
92.68	-3.1	-0.03	-14790.59	0.1	0	0	0	0.03	0.03	14790.59	98239.92	1.5446	13.9795		3.1	14.79
93.3	-3.11	-0.03	-15040.95	0.1	0	0	0	0.03	0.03	15040.95	99903	1.5550	14.2299		3.11	15.04
93.91	-3.12	-0.03	-15291.59	0.1	0	0	0	0.03	0.03	15291.59	101567.7	1.5651	14.4805		3.12	15.29
94.5	-3.13	-0.03	-15541.59	0.1	0	0	0	0.03	0.03	15541.59	103228.3	1.5749	14.7305		3.13	15.54
95.08	-3.14	-0.03	-15792.26	0.1	0	0	0	0.03	0.03	15792.26	104893.6	1.5846	14.9812		3.14	15.79
95.65	-3.15	-0.03	-16042.36	0.11	0	0	0	0.03	0.03	16042.36	106554.5	1.5942	15.2313		3.15	16.04
96.22	-3.16	-0.03	-16292.55	0.11	0	0	0	0.03	0.03	16292.55	108216.4	1.6036	15.4815		3.16	16.29
96.78	-3.17	-0.03	-16542.79	0.11	0	0	0	0.03	0.03	16542.79	109878.8	1.6129	15.7317		3.17	16.54
97.33	-3.18	-0.03	-16793.17	0.11	0	0	0	0.03	0.03	16793.17	111541.3	1.6220	15.9821		3.18	16.79
97.86	-3.19	-0.03	-17043.57	0.11	0	0	0	0.03	0.03	17043.57	113204.6	1.6310	16.2325		3.19	17.04
98.38	-3.2	-0.03	-17294.06	0.11	0	0	0	0.03	0.03	17294.06	114868.6	1.6398	16.4830		3.2	17.29
98.91	-3.2	-0.03	-17544.96	0.12	0	0	0	0.03	0.03	17544.96	116535.2	1.6485	16.7339		3.2	17.54
99.42	-3.21	-0.03	-17795.3	0.12	0	0	0	0.03	0.03	17795.3	118197.9	1.6569	16.9843		3.21	17.8
99.91	-3.22	-0.03	-18045.83	0.12	0	0	0	0.03	0.03	18045.83	119861.3	1.6651	17.2348		3.22	18.05
100.39	-3.23	-0.03	-18296.92	0.12	0	0	0	0.03	0.03	18296.92	121529.1	1.6732	17.4859		3.23	18.3
100.86	-3.24	-0.03	-18547.64	0.12	0	0	0	0.03	0.03	18547.64	123195.2	1.6810	17.7366		3.24	18.55
101.33	-3.24	-0.03	-18797.93	0.12	0	0	0	0.03	0.03	18797.93	124857	1.6888	17.9869		3.24	18.8
101.79	-3.25	-0.03	-19048.58	0.13	0	0	0	0.03	0.03	19048.58	126522.5	1.6964	18.2375		3.25	19.05
102.23	-3.26	-0.03	-19299.32	0.13	0	0	0	0.03	0.03	19299.32	128187.6	1.7039	18.4883		3.26	19.3
102.66	-3.27	-0.03	-19549.73	0.13	0	0	0	0.03	0.03	19549.73	129850.7	1.7110	18.7387		3.27	19.55
103.08	-3.27	-0.03	-19800.74	0.13	0	0	0	0.03	0.03	19800.74	131517.9	1.7180	18.9897		3.27	19.8
103.49	-3.28	-0.03	-20050.76	0.13	0	0	0	0.03	0.03	20050.76	133178.5	1.7248	19.2397		3.28	20.05
103.9	-3.29	-0.03	-20301.86	0.13	0	0	0	0.03	0.03	20301.86	134846.8	1.7316	19.4908		3.29	20.3
104.29	-3.29	-0.03	-20552.29	0.14	0	0	0	0.03	0.03	20552.29	136509.8	1.7382	19.7412		3.29	20.55
104.67	-3.3	-0.03	-20802.92	0.14	0	0	0	0.03	0.03	20802.92	138174.8	1.7445	19.9919		3.3	20.8
105.05	-3.31	-0.03	-21054.02	0.14	0	0	0	0.03	0.03	21054.02	139842.6	1.7507	20.2430		3.31	21.05
105.41	-3.31	-0.03	-21304.09	0.14	0	0	0	0.03	0.03	21304.09	141503.6	1.7567	20.4930		3.31	21.3
105.76	-3.32	-0.03	-21555	0.14	0	0	0	0.03	0.03	21555	143170.2	1.7627	20.7440		3.32	21.56
106.11	-3.32	-0.03	-21805.32	0.14	0	0	0	0.03	0.03	21805.32	144832.5	1.7686	20.9943		3.32	21.81
106.46	-3.33	-0.03	-22055.6	0.15	0	0	0	0.03	0.03	22055.6	146494.8	1.7744	21.2446		3.33	22.06
106.81	-3.34	-0.03	-22305.61	0.15	0	0	0	0.03	0.03	22305.61	148156	1.7802	21.4946		3.34	22.31
107.16	-3.34	-0.03	-22556.77	0.15	0	0	0	0.03	0.03	22556.77	149823.7	1.7859	21.7457		3.34	22.56
107.5	-3.35	-0.03	-22807.43	0.15	0	0	0	0.03	0.03	22807.43	151488.3	1.7915	21.9964		3.35	22.81
107.82	-3.35	-0.03	-23058.4	0.15	0	0	0	0.03	0.03	23058.39	153155.7	1.7970	22.2474		3.35	23.06
108.15	-3.36	-0.03	-23308.86	0.15	0	0	0	0.03	0.03	23308.86	154819.3	1.8024	22.4978		3.36	23.31
108.47	-3.36	-0.03	-23560.01	0.16	0	0	0	0.03	0.03	23560.01	156487.1	1.8079	22.7490		3.36	23.56
108.79	-3.37	-0.03	-23811.39	0.16	0	0	0	0.03	0.03	23811.39	158156.9	1.8132	23.0003		3.37	23.81
109.12	-3.37	-0.03	-24062.8	0.16	0	0	0	0.03	0.03	24062.8	159826.4	1.8185	23.2518		3.37	24.06
109.43	-3.38	-0.03	-24313.3	0.16	0	0	0	0.03	0.03	24313.3	161490.6	1.8238	23.5023		3.38	24.31
109.75	-3.38	-0.03	-24563.66	0.16	0	0	0	0.03	0.03	24563.66	163153.7	1.8291	23.7526		3.38	24.56
110.06	-3.39	-0.03	-24814.18	0.16	0	0	0	0.03	0.03	24814.18	164817.9	1.8343	24.0031		3.39	24.81
110.37	-3.4	-0.03	-25065.29	0.17	0	0	0	0.03	0.03	25065.29	166485.7	1.8394	24.2542		3.4	25.07
110.68	-3.4	-0.03	-25315.82	0.17	0	0	0	0.03	0.03	25315.81	168149.4	1.8446	24.5048		3.4	25.32
110.98	-3.41	-0.03	-25566.86	0.17	0	0	0	0.03	0.03	25566.86	169817.1	1.8496	24.7558		3.41	25.57
111.27	-3.41	-0.03	-25817.49	0.17	0	0	0	0.03	0.03	25817.49	171481.9	1.8545	25.0064		3.41	25.82
111.57	-3.42	-0.03	-26068.22	0.17	0	0	0	0.03	0.03	26068.22	173146.8	1.8594	25.2572		3.42	26.07
111.87	-3.42	-0.03	-26319.51	0.17	0	0	0	0.03	0.03	26319.51	174816.3	1.8644	25.5085		3.42	26.32
112.16	-3.43	-0.03	-26569.97	0.18	0	0	0	0.03	0.03	26569.97	176480.5	1.8693	25.7589		3.43	26.57
112.45	-3.43	-0.03	-26821.45	0.18	0	0	0	0.03	0.03	26821.45	178150.6	1.8742	26.0104		3.43	26.82
112.74	-3.43	-0.03	-27073	0.18	0	0	0	0.03	0.03	27073	179821.3	1.8790	26.2620		3.43	27.07
113.03	-3.44	-0.03	-27323.79	0.18	0	0	0	0.03	0.03	27323.79	181486.9	1.8838	26.5127		3.44	27.32
113.32	-3.44	-0.03	-27575.28	0.18	0	0	0	0.03	0.03	27575.28	183157.7	1.8886	26.7642		3.44	27.58
113.6	-3.45	-0.03	-27825.56	0.18	0	0	0	0.03	0.03	27825.56	184819.4	1.8932	27.0145		3.45	27.83
113.88	-3.45	-0.03	-28075.99	0.19	0	0	0	0.03	0.03	28075.99	186482.8	1.8979	27.2649		3.45	28.08
114.16	-3.46	-0.03	-28327.74	0.19	0	0	0	0.03	0.03	28327.74	188155	1.9026	27.5167		3.46	28.33
114.44	-3.46	-0.03	-28579.12	0.19	0	0	0	0.03	0.03	28579.12	189824.7	1.9073	27.7681		3.46	28.58
114.71	-3.47	-0.03	-28829.28	0.19	0	0	0	0.03	0.03	28829.28	191486.2	1.9119	28.0182		3.47	28.83
114.99	-3.47	-0.03	-29079.58	0.19	0	0	0	0.03	0.03	29079.58	193149.2	1.9165	28.2685		3.47	29.08
115.27	-3.48	-0.03	-29330.32	0.19	0	0	0	0.03	0.03	29330.32	194814.4	1.9211	28.5193		3.48	29.33
115.54	-3.48	-0.03	-29580.52	0.2	0	0	0	0.03	0.03	29580.53	196475.7	1.9257	28.7695		3.48	29.58
115.81	-3.49	-0.03	-29831.42	0.2	0	0	0	0.03	0.03	29831.42	198142.5	1.9302	29.0204		3.49	29.83
116.09	-3.49	-0.03	-30083.11	0.2	0	0	0	0.03	0.03	30083.11	199814.8	1.9347	29.2721		3.49	30.08
116.36	-3.5	-0.03	-30334.96	0.2	0	0	0	0.03	0.03	30334.96	201487.5	1.9393	29.5239		3.5	30.33
116.63	-3.5	-0.03	-30586.35	0.2	0	0	0	0.03	0.03	30586.35	203157.1	1.9437	29.7753		3.5	30.59
116.89	-3.5	-0.03	-30836.9	0.2	0	0	0	0.03	0.03	30836.9	204821.2	1.9482	30.0259		3.5	30.84
117.16	-3.51	-0.03	-31088.35	0.21	0	0	0	0.03	0.03	31088.35	206491.6	1.9526	30.2773		3.51	31.09
117.43	-3.51	-0.03	-31339.11	0.21	0	0	0	0.03	0.03	31339.11	208157.9	1.9571	30.5281		3.51	31.34
117.7	-3.52	-0.03	-31589.67	0.21	0	0	0	0.03	0.03	31589.67	209821.1	1.9616	30.7786		3.52	31.59
117.96	-3.52	-0.03	-31840.29	0.21	0	0	0	0.03	0.03	31840.29	211484.6	1.9660	31.0292		3.52	31.84
118.22	-3.53	-0.03	-32091.34	0.21	0	0	0	0.03	0.03	32091.34	213152.8	1.9703	31.2803		3.53	32.09
118.48	-3.53	-0.03	-32341.63	0.21	0	0	0	0.03	0.03	32341.63	214815.5	1.9746	31.5306		3.53	32.34
118.75	-3.53	-0.03	-32593.4	0.22	0	0	0	0.03	0.03	32593.4	216487.9	1.9790	31.7824		3.53	32.59
119.01	-3.54	-0.03	-32844.7	0.22	0	0	0	0.03	0.03	32844.7	218156.7	1.9834	32.0337		3.54	32.84
119.27	-3.54	-0.03	-33096.64	0.22	0	0	0	0.03	0.03	33096.64	219830.8	1.9878	32.2856		3.54	33.1
119.53	-3.55	-0.03	-33347.05	0.22	0	0	0	0.03	0.03	33347.05	221493.2	1.9921	32.5360		3.55	33.35
119.79	-3.55	-0.03	-33597.67	0.22	0	0	0	0.03	0.03	33597.67	223158.4	1.9964	32.7866		3.55	33.6
120.05	-3.56	-0.03	-33848.18	0.22	0	0	0	0.03	0.03	33848.18	224821.7	2.0008	33.0371		3.56	33.85
120.31	-3.56	-0.03	-34098.99	0.23	0	0	0	0.03	0.03	34098.99	226487.9	2.0051	33.2879		3.56	34.1
120.57	-3.57	-0.03	-34349.77	0.23	0	0	0	0.03	0.03	34349.77	228153.7	2.0094	33.5387		3.57	34.35
120.82	-3.57	-0.03	-34600.06	0.23	0	0	0	0.03	0.03	34600.06	229816.6	2.0136	33.7890		3.57	34.6
121.08	-3.57	-0.03	-34851.87	0.23	0	0	0	0.03	0.03	34851.87	231488.9	2.0180	34.0408		3.57	34.85
121.34	-3.58	-0.03	-35102.46	0.23	0	0	0	0.03	0.03	35102.46	233153.6	2.0222	34.2914		3.58	35.1
121.59	-3.58	-0.03	-35354.07	0.23	0	0	0	0.03	0.03	35354.07	234824.7	2.0265	34.5430		3.58	35.35
121.85	-3.59	-0.03	-35605.6	0.24	0	0	0	0.03	0.03	35605.6	236494.9	2.0308	34.7946		3.59	35.61
122.1	-3.59	-0.03	-35857.13	0.24	0	0	0	0.03	0.03	35857.13	238165.7	2.0350	35.0461		3.59	35.86
122.36	-3.6	-0.03	-36107.18	0.24	0	0	0	0.03	0.03	36107.18	239826.8	2.0393	35.2961		3.6	36.11
122.62	-3.6	-0.03	-36358.37	0.24	0	0	0	0.03	0.03	36358.37	241496	2.0436	35.5473		3.6	36.36
122.88	-3.6	-0.03	-36609.38	0.24	0	0	0	0.03	0.03	36609.38	243162.4	2.0479	35.7983		3.6	36.61
123.13	-3.61	-0.03	-36860.53	0.24	0	0	0	0.03	0.03	36860.54	244831.4	2.0522	36.0495		3.61	36.86
123.39	-3.61	-0.03	-37111.47	0.25	0	0	0	0.03	0.03	37111.47	246498	2.0565	36.3004		3.61	37.11
123.65	-3.62	-0.03	-37362.8	0.25	0	0	0	0.03	0.03	37362.8	248166.5	2.0608	36.5518		3.62	37.36
123.9	-3.62	-0.03	-37613.62	0.25	0	0	0	0.03	0.03	37613.62	249832.2	2.0650	36.8026		3.62	37.61
124.16	-3.63	-0.03	-37864.15	0.25	0	0	0	0.03	0.03	37864.14	251496.2	2.0693	37.0531		3.63	37.86
124.41	-3.63	-0.03	-38114.46	0.25	0	0	0	0.03	0.03	38114.46	253158.4	2.0735	37.3034		3.63	38.11
124.67	-3.63	-0.03	-38365	0.25	0	0	0	0.03	0.03	38365	254823.2	2.0777	37.5540		3.63	38.37
124.92	-3.64	-0.03	-38615.3	0.26	0	0	0	0.03	0.03	38615.3	256485.9	2.0819	37.8043		3.64	38.62
125.17	-3.64	-0.03	-38865.64	0.26	0	0	0	0.03	0.03	38865.64	258149.1	2.0862	38.0546		3.64	38.87
125.42	-3.65	-0.03	-39116.3	0.26	0	0	0	0.03	0.03	39116.3	259814	2.0903	38.3053		3.65	39.12
125.67	-3.65	-0.03	-39368.11	0.26	0	0	0	0.03	0.03	39368.11	261486.7	2.0944	38.5571		3.65	39.37
125.92	-3.65	-0.03	-39619.04	0.26	0	0	0	0.03	0.03	39619.04	263152.7	2.0986	38.8080		3.65	39.62
126.17	-3.66	-0.03	-39869.54	0.26	0	0	0	0.03	0.03	39869.54	264816	2.1028	39.0585		3.66	39.87
126.42	-3.66	-0.03	-40121.47	0.27	0	0	0	0.03	0.03	40121.47	266489.2	2.1070	39.3104		3.66	40.12
126.67	-3.67	-0.03	-40373.16	0.27	0	0	0	0.03	0.03	40373.16	268161.4	2.1111	39.5621		3.67	40.37
126.92	-3.67	-0.03	-40624.86	0.27	0	0	0	0.03	0.03	40624.86	269833.2	2.1153	39.8138		3.67	40.62
127.17	-3.68	-0.03	-40876.3	0.27	0	0	0	0.03	0.03	40876.3	271503	2.1194	40.0653		3.68	40.88
127.42	-3.68	-0.03	-41127.7	0.27	0	0	0	0.03	0.03	41127.7	273174.1	2.1236	40.3167		3.68	41.13
127.67	-3.68	-0.03	-41377.82	0.27	0	0	0	0.03	0.03	41377.82	274835.2	2.1278	40.5668		3.68	41.38
127.92	-3.69	-0.03	-41629.45	0.28	0	0	0	0.03	0.03	41629.45	276506.6	2.1319	40.8184		3.69	41.63
128.17	-3.69	-0.03	-41881.19	0.28	0	0	0	0.03	0.03	41881.19	278177.4	2.1361	41.0701		3.69	41.88
128.42	-3.7	-0.03	-42132.32	0.28	0	0	0	0.03	0.03	42132.32	279846.2	2.1404	41.3213		3.7	42.13
128.68	-3.7	-0.03	-42383.46	0.28	0	0	0	0.03	0.03	42383.46	281513.4	2.1447	41.5724		3.7	42.38
128.95	-3.7	-0.03	-42633.48	0.28	0	0	0	0.03	0.03	42633.48	283175.1	2.1491	41.8224		3.7	42.63
129.21	-3.71	-0.03	-42884.51	0.28	0	0	0	0.03	0.03	42884.51	284841.3	2.1534	42.0735		3.71	42.88
129.47	-3.71	-0.03	-43135.12	0.29	0	0	0	0.03	0.03	43135.12	286507	2.1578	42.3241		3.71	43.14
129.73	-3.72	-0.03	-43387.05	0.29	0	0	0	0.03	0.03	43387.05	288179.9	2.1620	42.5760		3.72	43.39
129.98	-3.72	-0.03	-43638.43	0.29	0	0	0	0.03	0.03	43638.43	289850	2.1662	42.8274		3.72	43.64
130.23	-3.73	-0.03	-43888.44	0.29	0	0	0	0.03	0.03	43888.45	291511.5	2.1704	43.0774		3.73	43.89
130.48	-3.73	-0.03	-44138.91	0.29	0	0	0	0.03	0.03	44138.91	293174.5	2.1746	43.3279		3.73	44.14
130.74	-3.73	-0.03	-44390.21	0.29	0	0	0	0.03	0.03	44390.21	294843.5	2.1789	43.5792		3.73	44.39
131	-3.74	-0.03	-44641.28	0.3	0	0	0	0.03	0.03	44641.28	296511	2.1833	43.8302		3.74	44.64
131.25	-3.74	-0.03	-44891.57	0.3	0	0	0	0.03	0.03	44891.57	298173.5	2.1876	44.0805		3.74	44.89
131.37	-3.75	-0.03	-45001.44	0.3	0	0	0	0.03	0.03	45001.44	298903.3	2.1894	44.1904		3.75	45
131.37	-3.75	-0.03	-45003.4	0.3	0	0	0	0.03	0.03	45003.4	298916.4	2.1894	44.1924		3.75	45
132.13	-3.73	-0.03	-44752.35	0.3	0	0	0	0.03	0.03	44752.35	297248	2.1778	43.9413		3.73	44.75
132.4	-3.73	-0.03	-44500.25	0.3	0	0	0	0.03	0.03	44500.25	295573.7	2.1730	43.6892		3.73	44.5
132.6	-3.73	-0.03	-44248.05	0.29	0	0	0	0.03	0.03	44248.05	293898.5	2.1694	43.4370		3.73	44.25
132.8	-3.72	-0.03	-43997.38	0.29	0	0	0	0.03	0.03	43997.38	292233.8	2.1659	43.1863		3.72	44
133	-3.72	-0.03	-43747.37	0.29	0	0	0	0.03	0.03	43747.37	290573.3	2.1626	42.9363		3.72	43.75
133.18	-3.72	-0.03	-43494.74	0.29	0	0	0	0.03	0.03	43494.74	288895.8	2.1595	42.6837		3.72	43.49
133.35	-3.71	-0.03	-43242.13	0.29	0	0	0	0.03	0.03	43242.13	287218.2	2.1566	42.4311		3.71	43.24
133.52	-3.71	-0.03	-42992.1	0.29	0	0	0	0.03	0.03	42992.1	285556.3	2.1537	42.1811		3.71	42.99
133.7	-3.71	-0.03	-42739.27	0.28	0	0	0	0.03	0.03	42739.27	283877.2	2.1508	41.9282		3.71	42.74
133.87	-3.7	-0.03	-42488.7	0.28	0	0	0	0.03	0.03	42488.7	282213.1	2.1478	41.6777		3.7	42.49
134.05	-3.7	-0.03	-42238.32	0.28	0	0	0	0.03	0.03	42238.32	280549.6	2.1448	41.4273		3.7	42.24
134.23	-3.7	-0.03	-41986.22	0.28	0	0	0	0.03	0.03	41986.22	278875.1	2.1418	41.1752		3.7	41.99
134.41	-3.69	-0.03	-41734.53	0.28	0	0	0	0.03	0.03	41734.53	277203.2	2.1387	40.9235		3.69	41.73
134.6	-3.69	-0.03	-41483.01	0.28	0	0	0	0.03	0.03	41483.01	275533.2	2.1356	40.6720		3.69	41.48
134.78	-3.69	-0.03	-41232.67	0.27	0	0	0	0.03	0.03	41232.67	273870.4	2.1326	40.4216		3.69	41.23
134.96	-3.69	-0.03	-40982.01	0.27	0	0	0	0.03	0.03	40982.01	272205.7	2.1296	40.1710		3.69	40.98
135.15	-3.68	-0.03	-40729.57	0.27	0	0	0	0.03	0.03	40729.57	270529.4	2.1265	39.9185		3.68	40.73
135.33	-3.68	-0.03	-40478.97	0.27	0	0	0	0.03	0.03	40478.96	268864.8	2.1234	39.6679		3.68	40.48
135.52	-3.68	-0.03	-40226.41	0.27	0	0	0	0.03	0.03	40226.41	267186.4	2.1203	39.4154		3.68	40.23
135.71	-3.67	-0.03	-39974.85	0.27	0	0	0	0.03	0.03	39974.85	265516.1	2.1171	39.1638		3.67	39.97
135.9	-3.67	-0.03	-39723.46	0.26	0	0	0	0.03	0.03	39723.46	263845.4	2.1139	38.9124		3.67	39.72
136.09	-3.67	-0.03	-39472.57	0.26	0	0	0	0.03	0.03	39472.57	262179.1	2.1108	38.6615		3.67	39.47
136.28	-3.66	-0.03	-39222.15	0.26	0	0	0	0.03	0.03	39222.15	260516.9	2.1076	38.4111		3.66	39.22
136.47	-3.66	-0.03	-38970.23	0.26	0	0	0	0.03	0.03	38970.23	258842.9	2.1044	38.1592		3.66	38.97
136.67	-3.66	-0.03	-38720.15	0.26	0	0	0	0.03	0.03	38720.16	257183.2	2.1012	37.9091		3.66	38.72
136.86	-3.65	-0.03	-38469.71	0.26	0	0	0	0.03	0.03	38469.71	255518.6	2.0979	37.6587		3.65	38.47
137.06	-3.65	-0.03	-38218.27	0.25	0	0	0	0.03	0.03	38218.27	253848.7	2.0945	37.4072		3.65	38.22
137.26	-3.65	-0.03	-37966.27	0.25	0	0	0	0.03	0.03	37966.27	252174.6	2.0912	37.1552		3.65	37.97
137.46	-3.64	-0.03	-37714.07	0.25	0	0	0	0.03	0.03	37714.07	250500	2.0879	36.9030		3.64	37.71
137.66	-3.64	-0.03	-37462.32	0.25	0	0	0	0.03	0.03	37462.32	248827.3	2.0846	36.6513		3.64	37.46
137.86	-3.64	-0.03	-37211.47	0.25	0	0	0	0.03	0.03	37211.47	247161.1	2.0813	36.4004		3.64	37.21
138.06	-3.63	-0.03	-36960.57	0.25	0	0	0	0.03	0.03	36960.57	245494.2	2.0779	36.1495		3.63	36.96
138.26	-3.63	-0.03	-36709.85	0.24	0	0	0	0.03	0.03	36709.85	243829	2.0745	35.8988		3.63	36.71
138.47	-3.63	-0.03	-36459.77	0.24	0	0	0	0.03	0.03	36459.77	242168.7	2.0712	35.6487		3.63	36.46
138.67	-3.62	-0.03	-36209.76	0.24	0	0	0	0.03	0.03	36209.76	240508	2.0678	35.3987		3.62	36.21
138.87	-3.62	-0.03	-35958.94	0.24	0	0	0	0.03	0.03	35958.94	238841.5	2.0644	35.1479		3.62	35.96
139.08	-3.62	-0.03	-35708.85	0.24	0	0	0	0.03	0.03	35708.85	237180.4	2.0609	34.8978		3.62	35.71
139.29	-3.61	-0.03	-35457.31	0.24	0	0	0	0.03	0.03	35457.31	235509.7	2.0574	34.6463		3.61	35.46
139.5	-3.61	-0.03	-35205.95	0.23	0	0	0	0.03	0.03	35205.95	233840	2.0539	34.3949		3.61	35.21
139.71	-3.61	-0.03	-34953.81	0.23	0	0	0	0.03	0.03	34953.8	232165.6	2.0504	34.1428		3.61	34.95
139.92	-3.6	-0.03	-34703.31	0.23	0	0	0	0.03	0.03	34703.3	230501.2	2.0469	33.8923		3.6	34.7
140.13	-3.6	-0.03	-34452.07	0.23	0	0	0	0.03	0.03	34452.07	228832.8	2.0434	33.6410		3.6	34.45
140.34	-3.6	-0.03	-34201.31	0.23	0	0	0	0.03	0.03	34201.31	227167.2	2.0398	33.3903		3.6	34.2
140.56	-3.59	-0.03	-33949.55	0.23	0	0	0	0.03	0.03	33949.55	225495.5	2.0363	33.1385		3.59	33.95
140.77	-3.59	-0.03	-33698.87	0.22	0	0	0	0.03	0.03	33698.88	223830.5	2.0328	32.8878		3.59	33.7
140.98	-3.59	-0.03	-33447.38	0.22	0	0	0	0.03	0.03	33447.39	222160.1	2.0292	32.6363		3.59	33.45
141.2	-3.58	-0.03	-33196.4	0.22	0	0	0	0.03	0.03	33196.39	220493.3	2.0256	32.3854		3.58	33.2
141.41	-3.58	-0.03	-32945.62	0.22	0	0	0	0.03	0.03	32945.62	218827.1	2.0220	32.1346		3.58	32.95
141.63	-3.57	-0.03	-32694.53	0.22	0	0	0	0.03	0.03	32694.53	217159.9	2.0184	31.8835		3.57	32.69
141.85	-3.57	-0.03	-32442.29	0.22	0	0	0	0.03	0.03	32442.29	215484.5	2.0147	31.6312		3.57	32.44
142.07	-3.57	-0.03	-32191.74	0.21	0	0	0	0.03	0.03	32191.74	213819.6	2.0111	31.3807		3.57	32.19
142.29	-3.56	-0.03	-31939.77	0.21	0	0	0	0.03	0.03	31939.77	212146.9	2.0074	31.1287		3.56	31.94
142.51	-3.56	-0.03	-31689.44	0.21	0	0	0	0.03	0.03	31689.44	210483	2.0037	30.8784		3.56	31.69
142.74	-3.56	-0.03	-31438.32	0.21	0	0	0	0.03	0.03	31438.32	208815.3	2.0000	30.6273		3.56	31.44
142.96	-3.55	-0.03	-31187.33	0.21	0	0	0	0.03	0.03	31187.33	207148.4	1.9962	30.3763		3.55	31.19
143.19	-3.55	-0.03	-30935.61	0.21	0	0	0	0.03	0.03	30935.61	205476.3	1.9924	30.1246		3.55	30.94
143.42	-3.54	-0.03	-30684.1	0.2	0	0	0	0.03	0.03	30684.1	203806.2	1.9887	29.8731		3.54	30.68
143.64	-3.54	-0.03	-30433.12	0.2	0	0	0	0.03	0.03	30433.13	202138.9	1.9849	29.6221		3.54	30.43
143.87	-3.54	-0.03	-30182.61	0.2	0	0	0	0.03	0.03	30182.61	200475	1.9811	29.3716		3.54	30.18
144.11	-3.53	-0.03	-29931.1	0.2	0	0	0	0.03	0.03	29931.1	198803.9	1.9772	29.1201		3.53	29.93
144.34	-3.53	-0.03	-29679.27	0.2	0	0	0	0.03	0.03	29679.27	197132.1	1.9732	28.8682		3.53	29.68
144.58	-3.53	-0.03	-29429.1	0.2	0	0	0	0.03	0.03	29429.1	195470.1	1.9694	28.6181		3.53	29.43
144.81	-3.52	-0.03	-29177.57	0.19	0	0	0	0.03	0.03	29177.57	193799.3	1.9654	28.3665		3.52	29.18
145.05	-3.52	-0.03	-28927.32	0.19	0	0	0	0.03	0.03	28927.32	192136.7	1.9615	28.1163		3.52	28.93
145.29	-3.51	-0.03	-28675.95	0.19	0	0	0	0.03	0.03	28675.95	190467.5	1.9574	27.8649		3.51	28.68
145.54	-3.51	-0.03	-28424.46	0.19	0	0	0	0.03	0.03	28424.46	188796.5	1.9533	27.6134		3.51	28.42
145.77	-3.51	-0.03	-28173.78	0.19	0	0	0	0.03	0.03	28173.78	187132.1	1.9494	27.3627		3.51	28.17
146.01	-3.5	-0.03	-27921.88	0.19	0	0	0	0.03	0.03	27921.88	185460.1	1.9454	27.1108		3.5	27.92
146.25	-3.5	-0.03	-27670.84	0.18	0	0	0	0.03	0.03	27670.84	183791.4	1.9414	26.8598		3.5	27.67
146.5	-3.49	-0.03	-27420.18	0.18	0	0	0	0.03	0.03	27420.18	182126.8	1.9373	26.6091		3.49	27.42
146.74	-3.49	-0.03	-27168.66	0.18	0	0	0	0.03	0.03	27168.66	180455.7	1.9332	26.3576		3.49	27.17
146.99	-3.48	-0.03	-26917.99	0.18	0	0	0	0.03	0.03	26917.99	178791	1.9291	26.1069		3.48	26.92
147.24	-3.48	-0.03	-26666.32	0.18	0	0	0	0.03	0.03	26666.32	177120.1	1.9250	25.8553		3.48	26.67
147.49	-3.48	-0.03	-26414.81	0.18	0	0	0	0.03	0.03	26414.81	175449.3	1.9208	25.6038		3.48	26.41
147.74	-3.47	-0.03	-26164.11	0.17	0	0	0	0.03	0.03	26164.11	173783.5	1.9165	25.3531		3.47	26.16
148	-3.47	-0.03	-25912.93	0.17	0	0	0	0.03	0.03	25912.93	172115.6	1.9122	25.1019		3.47	25.91
148.25	-3.46	-0.03	-25661.88	0.17	0	0	0	0.03	0.03	25661.88	170448.4	1.9080	24.8508		3.46	25.66
148.51	-3.46	-0.03	-25410.6	0.17	0	0	0	0.03	0.03	25410.6	168779.2	1.9038	24.5996		3.46	25.41
148.77	-3.46	-0.03	-25159.25	0.17	0	0	0	0.03	0.03	25159.25	167109.4	1.8995	24.3482		3.46	25.16
149.03	-3.45	-0.03	-24909.1	0.17	0	0	0	0.03	0.03	24909.1	165448.1	1.8951	24.0981		3.45	24.91
149.29	-3.45	-0.03	-24657.66	0.16	0	0	0	0.03	0.03	24657.66	163778.1	1.8907	23.8466		3.45	24.66
149.56	-3.44	-0.03	-24407.57	0.16	0	0	0	0.03	0.03	24407.57	162117.1	1.8863	23.5965		3.44	24.41
149.82	-3.44	-0.03	-24157.31	0.16	0	0	0	0.03	0.03	24157.31	160454.1	1.8818	23.3463		3.44	24.16
150.1	-3.43	-0.03	-23906.88	0.16	0	0	0	0.03	0.03	23906.88	158791.1	1.8772	23.0958		3.43	23.91
150.38	-3.43	-0.03	-23656.14	0.16	0	0	0	0.03	0.03	23656.14	157126.2	1.8726	22.8451		3.43	23.66
150.66	-3.42	-0.03	-23405.09	0.16	0	0	0	0.03	0.03	23405.09	155458.1	1.8679	22.5940		3.42	23.41
150.94	-3.42	-0.03	-23154.46	0.15	0	0	0	0.03	0.03	23154.46	153793.7	1.8632	22.3434		3.42	23.15
151.23	-3.41	-0.03	-22903.45	0.15	0	0	0	0.03	0.03	22903.45	152127.2	1.8584	22.0924		3.41	22.9
151.53	-3.41	-0.03	-22652.7	0.15	0	0	0	0.03	0.03	22652.7	150461.4	1.8535	21.8417		3.41	22.65
151.82	-3.4	-0.03	-22402.69	0.15	0	0	0	0.03	0.03	22402.69	148800.6	1.8486	21.5916		3.4	22.4
152.12	-3.4	-0.03	-22151.07	0.15	0	0	0	0.03	0.03	22151.07	147129	1.8436	21.3400		3.4	22.15
152.43	-3.39	-0.03	-21899.55	0.15	0	0	0	0.03	0.03	21899.55	145458.6	1.8384	21.0885		3.39	21.9
152.74	-3.39	-0.03	-21648.82	0.14	0	0	0	0.03	0.03	21648.82	143793	1.8332	20.8378		3.39	21.65
153.06	-3.38	-0.03	-21397.57	0.14	0	0	0	0.03	0.03	21397.57	142124	1.8278	20.5865		3.38	21.4
153.39	-3.38	-0.03	-21147.12	0.14	0	0	0	0.03	0.03	21147.12	140460.8	1.8224	20.3361		3.38	21.15
153.72	-3.37	-0.03	-20896.95	0.14	0	0	0	0.03	0.03	20896.95	138798.6	1.8170	20.0859		3.37	20.9
154.05	-3.37	-0.03	-20646.91	0.14	0	0	0	0.03	0.03	20646.91	137138.3	1.8114	19.8359		3.37	20.65
154.39	-3.36	-0.03	-20396.41	0.14	0	0	0	0.03	0.03	20396.41	135474.2	1.8058	19.5854		3.36	20.4
154.74	-3.36	-0.03	-20145.19	0.13	0	0	0	0.03	0.03	20145.19	133806	1.8000	19.3341		3.36	20.15
155.1	-3.35	-0.03	-19894.04	0.13	0	0	0	0.03	0.03	19894.04	132137.3	1.7939	19.0830		3.35	19.89
155.47	-3.34	-0.03	-19643.22	0.13	0	0	0	0.03	0.03	19643.22	130471.8	1.7877	18.8322		3.34	19.64
155.86	-3.34	-0.03	-19392.65	0.13	0	0	0	0.03	0.03	19392.65	128807.5	1.7812	18.5816		3.34	19.39
156.26	-3.33	-0.03	-19142.34	0.13	0	0	0	0.03	0.03	19142.34	127144.8	1.7746	18.3313		3.33	19.14
156.66	-3.32	-0.03	-18891.17	0.13	0	0	0	0.03	0.03	18891.17	125476.6	1.7679	18.0801		3.32	18.89
157.07	-3.32	-0.03	-18640.61	0.12	0	0	0	0.03	0.03	18640.61	123812.7	1.7610	17.8296		3.32	18.64
157.5	-3.31	-0.03	-18389.51	0.12	0	0	0	0.03	0.03	18389.51	122144.4	1.7539	17.5785		3.31	18.39
157.93	-3.3	-0.03	-18138.78	0.12	0	0	0	0.03	0.03	18138.78	120478.8	1.7467	17.3277		3.3	18.14
158.38	-3.3	-0.03	-17888.74	0.12	0	0	0	0.03	0.03	17888.74	118818.5	1.7392	17.0777		3.3	17.89
158.84	-3.29	-0.03	-17637.79	0.12	0	0	0	0.03	0.03	17637.79	117151.5	1.7315	16.8267		3.29	17.64
159.31	-3.28	-0.03	-17386.9	0.12	0	0	0	0.03	0.03	17386.89	115485	1.7238	16.5759		3.28	17.39
159.78	-3.27	-0.03	-17136.28	0.11	0	0	0	0.03	0.03	17136.28	113820.2	1.7158	16.3252		3.27	17.14
160.28	-3.26	-0.03	-16885.84	0.11	0	0	0	0.03	0.03	16885.84	112156.7	1.7076	16.0748		3.26	16.89
160.79	-3.25	-0.03	-16635.07	0.11	0	0	0	0.03	0.03	16635.07	110491.2	1.6991	15.8240		3.25	16.64
161.32	-3.25	-0.03	-16384.22	0.11	0	0	0	0.03	0.03	16384.22	108824.8	1.6902	15.5732		3.25	16.38
161.86	-3.24	-0.03	-16134	0.11	0	0	0	0.03	0.03	16134	107162.9	1.6813	15.3230		3.24	16.13
162.41	-3.23	-0.03	-15883.93	0.11	0	0	0	0.03	0.03	15883.93	105501.8	1.6720	15.0729		3.23	15.88
162.97	-3.22	-0.03	-15633.89	0.1	0	0	0	0.03	0.03	15633.89	103841	1.6628	14.8228		3.22	15.63
163.55	-3.21	-0.03	-15383.38	0.1	0	0	0	0.03	0.03	15383.38	102177.4	1.6531	14.5723		3.21	15.38
164.13	-3.2	-0.03	-15133.08	0.1	0	0	0	0.03	0.03	15133.08	100514.7	1.6434	14.3220		3.2	15.13
164.73	-3.19	-0.03	-14883.08	0.1	0	0	0	0.03	0.03	14883.08	98854.42	1.6334	14.0720		3.19	14.88
165.33	-3.18	-0.03	-14632.69	0.1	0	0	0	0.03	0.03	14632.69	97191.38	1.6235	13.8216		3.18	14.63
165.94	-3.17	-0.03	-14381.92	0.1	0	0	0	0.03	0.03	14381.92	95525.85	1.6133	13.5709		3.17	14.38
166.57	-3.16	-0.03	-14131.88	0.09	0	0	0	0.03	0.03	14131.88	93864.8	1.6028	13.3208		3.16	14.13
167.22	-3.15	-0.03	-13881.51	0.09	0	0	0	0.03	0.03	13881.51	92201.76	1.5920	13.0705		3.15	13.88
167.9	-3.14	-0.03	-13630.78	0.09	0	0	0	0.03	0.03	13630.78	90536.81	1.5806	12.8197		3.14	13.63
168.69	-3.12	-0.03	-13380.16	0.09	0	0	0	0.03	0.03	13380.16	88871.51	1.5674	12.5691		3.12	13.38
169.55	-3.11	-0.03	-13129.92	0.09	0	0	0	0.03	0.03	13129.92	87209.55	1.5531	12.3189		3.11	13.13
170.42	-3.09	-0.03	-12879.73	0.09	0	0	0	0.03	0.03	12879.73	85548.03	1.5386	12.0687		3.09	12.88
171.29	-3.08	-0.03	-12629.34	0.08	0	0	0	0.03	0.03	12629.34	83885.01	1.5240	11.8183		3.08	12.63
172.21	-3.06	-0.03	-12379	0.08	0	0	0	0.03	0.03	12379	82222.41	1.5088	11.5680		3.06	12.38
173.13	-3.05	-0.03	-12128.69	0.08	0	0	0	0.03	0.03	12128.69	80559.54	1.4934	11.3176		3.05	12.13
174.06	-3.03	-0.03	-11878.21	0.08	0	0	0	0.03	0.03	11878.21	78895.86	1.4778	11.0672		3.03	11.88
175.03	-3.02	-0.03	-11628.12	0.08	0	0	0	0.03	0.03	11628.12	77234.87	1.4618	10.8171		3.02	11.63
176	-3	-0.03	-11378.1	0.08	0	0	0	0.03	0.03	11378.11	75574.06	1.4456	10.5671		3	11.38
176.99	-2.98	-0.03	-11127.74	0.07	0	0	0	0.03	0.03	11127.74	73911.39	1.4291	10.3167		2.98	11.13
177.99	-2.97	-0.03	-10880.66	0.07	0	0	0	0.03	0.03	10880.67	72269.89	1.4124	10.0696		2.97	10.88
178.99	-2.95	-0.03	-10638.03	0.07	0	0	0	0.03	0.03	10638.03	70658.48	1.3958	9.8270		2.95	10.64
179.99	-2.93	-0.03	-10403.07	0.07	0	0	0	0.03	0.03	10403.07	69097.92	1.3791	9.5920		2.93	10.4
180.99	-2.92	-0.03	-10174.14	0.07	0	0	0	0.03	0.03	10174.14	67577.44	1.3624	9.3631		2.92	10.17
181.99	-2.9	-0.03	-9950.65	0.07	0	0	0	0.03	0.03	9950.65	66092.96	1.3457	9.1396		2.9	9.95
182.99	-2.88	-0.03	-9735.96	0.06	0	0	0	0.03	0.03	9735.96	64667.04	1.3291	8.9249		2.88	9.74
183.99	-2.87	-0.03	-9520.29	0.06	0	0	0	0.03	0.03	9520.29	63234.48	1.3124	8.7092		2.87	9.52
184.99	-2.85	-0.03	-9307.1	0.06	0	0	0	0.03	0.03	9307.1	61818.4	1.2958	8.4961		2.85	9.31
185.99	-2.83	-0.03	-9095.21	0.06	0	0	0	0.03	0.03	9095.21	60411.15	1.2791	8.2842		2.83	9.1
186.99	-2.82	-0.03	-8885.47	0.06	0	0	0	0.03	0.03	8885.47	59017.98	1.2624	8.0744		2.82	8.89
187.99	-2.8	-0.03	-8684.11	0.06	0	0	0	0.03	0.03	8684.11	57680.37	1.2457	7.8731		2.8	8.68
188.99	-2.78	-0.03	-8491.92	0.06	0	0	0	0.03	0.03	8491.92	56403.88	1.2291	7.6809		2.78	8.49
189.99	-2.77	-0.03	-8301.87	0.06	0	0	0	0.03	0.03	8301.87	55141.61	1.2124	7.4908		2.77	8.3
190.99	-2.75	-0.03	-8126.29	0.05	0	0	0	0.03	0.03	8126.29	53975.37	1.1958	7.3152		2.75	8.13
191.99	-2.73	-0.03	-7964.93	0.05	0	0	0	0.03	0.03	7964.93	52903.67	1.1791	7.1539		2.73	7.96
192.99	-2.72	-0.03	-7802.56	0.05	0	0	0	0.03	0.03	7802.56	51825.24	1.1624	6.9915		2.72	7.8
193.99	-2.7	-0.03	-7644.83	0.05	0	0	0	0.03	0.03	7644.83	50777.52	1.1458	6.8338		2.7	7.64
194.99	-2.69	-0.03	-7487.16	0.05	0	0	0	0.03	0.03	7487.16	49730.19	1.1291	6.6761		2.69	7.49
195.99	-2.67	-0.03	-7330.23	0.05	0	0	0	0.03	0.03	7330.23	48687.98	1.1124	6.5192		2.67	7.33
196.99	-2.65	-0.03	-7174.35	0.05	0	0	0	0.03	0.03	7174.35	47652.56	1.0958	6.3633		2.65	7.17
197.99	-2.63	-0.03	-7017.42	0.05	0	0	0	0.03	0.03	7017.42	46610.17	1.0791	6.2064		2.63	7.02
198.99	-2.62	-0.03	-6864.86	0.05	0	0	0	0.03	0.03	6864.86	45596.85	1.0624	6.0538		2.62	6.86
199.99	-2.6	-0.03	-6714.29	0.04	0	0	0	0.03	0.03	6714.29	44596.83	1.0458	5.9032		2.6	6.71
200.99	-2.59	-0.03	-6563.14	0.04	0	0	0	0.03	0.03	6563.14	43592.98	1.0291	5.7521		2.59	6.56
201.99	-2.57	-0.03	-6415.55	0.04	0	0	0	0.03	0.03	6415.55	42612.51	1.0124	5.6045		2.57	6.42
202.99	-2.55	-0.03	-6267.3	0.04	0	0	0	0.03	0.03	6267.3	41627.95	0.9958	5.4563		2.55	6.27
203.99	-2.53	-0.03	-6118.82	0.04	0	0	0	0.03	0.03	6118.82	40641.57	0.9790	5.3078		2.53	6.12
204.99	-2.52	-0.03	-5975.19	0.04	0	0	0	0.03	0.03	5975.19	39687.66	0.9624	5.1641		2.52	5.98
205.99	-2.5	-0.03	-5827.74	0.04	0	0	0	0.03	0.03	5827.74	38708.22	0.9457	5.0167		2.5	5.83
206.99	-2.48	-0.03	-5684.24	0.04	0	0	0	0.03	0.03	5684.24	37755.06	0.9291	4.8732		2.48	5.68
207.99	-2.47	-0.03	-5540.62	0.04	0	0	0	0.03	0.03	5540.62	36801.04	0.9124	4.7296		2.47	5.54
208.99	-2.45	-0.03	-5397.32	0.04	0	0	0	0.03	0.03	5397.32	35849.38	0.8958	4.5863		2.45	5.4
209.99	-2.43	-0.03	-5255.96	0.03	0	0	0	0.03	0.03	5255.96	34910.47	0.8790	4.4449		2.43	5.26
210.99	-2.42	-0.03	-5119.32	0.03	0	0	0	0.03	0.03	5119.32	34002.94	0.8624	4.3083		2.42	5.12
211.99	-2.4	-0.03	-4982.59	0.03	0	0	0	0.03	0.03	4982.59	33094.73	0.8458	4.1715		2.4	4.98
212.99	-2.39	-0.03	-4853.58	0.03	0	0	0	0.03	0.03	4853.58	32237.83	0.8291	4.0425		2.39	4.85
213.99	-2.37	-0.03	-4723.49	0.03	0	0	0	0.03	0.03	4723.49	31373.78	0.8124	3.9124		2.37	4.72
214.99	-2.35	-0.03	-4593.87	0.03	0	0	0	0.03	0.03	4593.87	30512.79	0.7958	3.7828		2.35	4.59
215.99	-2.33	-0.03	-4468.34	0.03	0	0	0	0.03	0.03	4468.34	29679.14	0.7791	3.6573		2.33	4.47
216.99	-2.32	-0.03	-4342.98	0.03	0	0	0	0.03	0.03	4342.98	28846.41	0.7624	3.5319		2.32	4.34
217.99	-2.3	-0.03	-4219.07	0.03	0	0	0	0.03	0.03	4219.07	28023.41	0.7458	3.4080		2.3	4.22
218.99	-2.29	-0.03	-4097.56	0.03	0	0	0	0.03	0.03	4097.56	27216.31	0.7291	3.2865		2.29	4.1
219.99	-2.27	-0.03	-3976.64	0.03	0	0	0	0.03	0.03	3976.64	26413.12	0.7124	3.1656		2.27	3.98
220.99	-2.25	-0.03	-3858.87	0.03	0	0	0	0.03	0.03	3858.87	25630.9	0.6957	3.0478		2.25	3.86
221.99	-2.23	-0.03	-3742.53	0.02	0	0	0	0.03	0.03	3742.53	24858.22	0.6791	2.9315		2.23	3.74
222.99	-2.22	-0.03	-3627.05	0.02	0	0	0	0.03	0.03	3627.05	24091.13	0.6624	2.8160		2.22	3.63
223.99	-2.2	-0.03	-3515.52	0.02	0	0	0	0.03	0.03	3515.52	23350.31	0.6458	2.7045		2.2	3.52
224.99	-2.19	-0.03	-3404.27	0.02	0	0	0	0.03	0.03	3404.27	22611.42	0.6291	2.5932		2.19	3.4
225.99	-2.17	-0.03	-3293.21	0.02	0	0	0	0.03	0.03	3293.21	21873.65	0.6124	2.4822		2.17	3.29
226.99	-2.15	-0.03	-3186.15	0.02	0	0	0	0.03	0.03	3186.15	21162.68	0.5958	2.3751		2.15	3.19
227.99	-2.13	-0.03	-3079.48	0.02	0	0	0	0.03	0.03	3079.48	20454.18	0.5790	2.2684		2.13	3.08
228.99	-2.12	-0.03	-2978.62	0.02	0	0	0	0.03	0.03	2978.62	19784.21	0.5624	2.1676		2.12	2.98
229.99	-2.1	-0.03	-2880.08	0.02	0	0	0	0.03	0.03	2880.08	19129.7	0.5458	2.0690		2.1	2.88
230.99	-2.09	-0.03	-2783.26	0.02	0	0	0	0.03	0.03	2783.26	18486.59	0.5291	1.9722		2.09	2.78
231.99	-2.07	-0.03	-2689.18	0.02	0	0	0	0.03	0.03	2689.18	17861.74	0.5124	1.8781		2.07	2.69
232.99	-2.05	-0.03	-2596.01	0.02	0	0	0	0.03	0.03	2596.01	17242.89	0.4958	1.7850		2.05	2.6
233.99	-2.03	-0.03	-2504.31	0.02	0	0	0	0.03	0.03	2504.31	16633.85	0.4791	1.6933		2.03	2.5
234.99	-2.02	-0.03	-2416.31	0.02	0	0	0	0.03	0.03	2416.31	16049.28	0.4624	1.6053		2.02	2.42
235.99	-2	-0.03	-2332.91	0.02	0	0	0	0.03	0.03	2332.91	15495.34	0.4458	1.5219		2	2.33
236.99	-1.99	-0.03	-2252.66	0.01	0	0	0	0.03	0.03	2252.66	14962.29	0.4291	1.4416		1.99	2.25
237.99	-1.97	-0.03	-2174.06	0.01	0	0	0	0.03	0.03	2174.06	14440.28	0.4124	1.3630		1.97	2.17
238.99	-1.95	-0.03	-2094.26	0.01	0	0	0	0.03	0.03	2094.26	13910.24	0.3957	1.2832		1.95	2.09
239.99	-1.93	-0.03	-2017.02	0.01	0	0	0	0.03	0.03	2017.02	13397.2	0.3790	1.2060		1.93	2.02
240.99	-1.92	-0.03	-1944.31	0.01	0	0	0	0.03	0.03	1944.31	12914.21	0.3624	1.1333		1.92	1.94
241.99	-1.9	-0.03	-1875.14	0.01	0	0	0	0.03	0.03	1875.14	12454.81	0.3458	1.0641		1.9	1.88
242.99	-1.88	-0.03	-1807	0.01	0	0	0	0.03	0.03	1807	12002.17	0.3291	0.9959		1.88	1.81
243.99	-1.87	-0.03	-1743.35	0.01	0	0	0	0.03	0.03	1743.35	11579.41	0.3124	0.9323		1.87	1.74
244.99	-1.85	-0.03	-1680.85	0.01	0	0	0	0.03	0.03	1680.85	11164.32	0.2957	0.8698		1.85	1.68
245.99	-1.83	-0.03	-1618.81	0.01	0	0	0	0.03	0.03	1618.81	10752.2	0.2791	0.8078		1.83	1.62
246.99	-1.82	-0.03	-1556.05	0.01	0	0	0	0.03	0.03	1556.05	10335.4	0.2624	0.7450		1.82	1.56
247.99	-1.8	-0.03	-1495.5	0.01	0	0	0	0.03	0.03	1495.5	9933.22	0.2458	0.6845		1.8	1.5
248.99	-1.78	-0.03	-1435.6	0.01	0	0	0	0.03	0.03	1435.6	9535.39	0.2291	0.6246		1.78	1.44
249.99	-1.77	-0.03	-1374.69	0.01	0	0	0	0.03	0.03	1374.69	9130.8	0.2124	0.5636		1.77	1.37
250.99	-1.75	-0.03	-1314.37	0.01	0	0	0	0.03	0.03	1314.37	8730.13	0.1958	0.5033		1.75	1.31
251.99	-1.73	-0.03	-1255.11	0.01	0	0	0	0.03	0.03	1255.11	8336.49	0.1791	0.4441		1.73	1.26
252.99	-1.72	-0.03	-1195.96	0.01	0	0	0	0.03	0.03	1195.96	7943.61	0.1624	0.3849		1.72	1.2
253.99	-1.7	-0.03	-1136.67	0.01	0	0	0	0.03	0.03	1136.67	7549.78	0.1458	0.3256		1.7	1.14
254.99	-1.68	-0.03	-1076.86	0.01	0	0	0	0.03	0.03	1076.86	7152.56	0.1290	0.2658		1.68	1.08
255.99	-1.67	-0.03	-1018.93	0.01	0	0	0	0.03	0.03	1018.93	6767.8	0.1124	0.2079		1.67	1.02
256.31	-1.66	-0.03	-999.97	0.01	0	0	0	0.03	0.03	999.97	6641.87	0.1071	0.1889		1.66	1
256.31	-1.66	-0.03	-999.89	0.01	1	1	0	0.03	0.03	999.89	6641.36	0.1071	0.1888		1.66	1
257.31	-1.68	-0.03	-1012.93	0.01	1	1	0	0.03	0.03	1012.93	6727.93	0.1230	0.2019		1.68	1.01
258.31	-1.7	-0.03	-1073.96	0.01	1	1	0	0.03	0.03	1073.96	7133.31	0.1404	0.2629		1.7	1.07
259.31	-1.71	-0.03	-1140.57	0.01	1	1	0	0.03	0.03	1140.57	7575.7	0.1571	0.3295		1.71	1.14
260.31	-1.73	-0.03	-1206.96	0.01	1	1	0	0.03	0.03	1206.96	8016.72	0.1738	0.3959		1.73	1.21
261.31	-1.75	-0.03	-1273.66	0.01	1	1	0	0.03	0.03	1273.66	8459.75	0.1904	0.4626		1.75	1.27
262.31	-1.76	-0.03	-1339.25	0.01	1	1	0	0.03	0.03	1339.25	8895.39	0.2071	0.5282		1.76	1.34
263.31	-1.78	-0.03	-1405.01	0.01	1	1	0	0.03	0.03	1405.01	9332.16	0.2238	0.5940		1.78	1.41
264.31	-1.8	-0.03	-1470.91	0.01	1	1	0	0.03	0.03	1470.91	9769.92	0.2404	0.6599		1.8	1.47
265.31	-1.81	-0.03	-1536.97	0.01	1	1	0	0.03	0.03	1536.97	10208.66	0.2571	0.7259		1.81	1.54
266.31	-1.83	-0.03	-1603.19	0.01	1	1	0	0.03	0.03	1603.19	10648.52	0.2738	0.7921		1.83	1.6
267.31	-1.85	-0.03	-1668.84	0.01	1	1	0	0.03	0.03	1668.84	11084.61	0.2905	0.8578		1.85	1.67
268.31	-1.86	-0.03	-1735.75	0.01	1	1	0	0.03	0.03	1735.75	11528.91	0.3071	0.9247		1.86	1.74
269.31	-1.88	-0.03	-1804.71	0.01	1	1	0	0.03	0.03	1804.71	11987.06	0.3238	0.9937		1.88	1.8
270.31	-1.9	-0.03	-1876.38	0.01	1	1	0	0.03	0.03	1876.38	12463	0.3404	1.0653		1.9	1.88
271.31	-1.91	-0.03	-1950.52	0.01	1	1	0	0.03	0.03	1950.52	12955.52	0.3571	1.1395		1.91	1.95
272.31	-1.93	-0.03	-2026.61	0.01	1	1	0	0.03	0.03	2026.61	13460.9	0.3737	1.2156		1.93	2.03
273.31	-1.95	-0.03	-2108.76	0.01	1	1	0	0.03	0.03	2108.76	14006.48	0.3904	1.2977		1.95	2.11
274.31	-1.96	-0.03	-2192.66	0.01	1	1	0	0.03	0.03	2192.66	14563.74	0.4071	1.3816		1.96	2.19
275.31	-1.98	-0.03	-2277.84	0.02	1	1	0	0.03	0.03	2277.84	15129.58	0.4238	1.4668		1.98	2.28
276.31	-2	-0.03	-2362.94	0.02	1	1	0	0.03	0.03	2362.94	15694.79	0.4404	1.5519		2	2.36
277.31	-2.01	-0.03	-2453.95	0.02	1	1	0	0.03	0.03	2453.95	16299.25	0.4572	1.6429		2.01	2.45
278.31	-2.03	-0.03	-2545.7	0.02	1	1	0	0.03	0.03	2545.7	16908.69	0.4738	1.7347		2.03	2.55
279.31	-2.05	-0.03	-2641.93	0.02	1	1	0	0.03	0.03	2641.93	17547.84	0.4904	1.8309		2.05	2.64
280.31	-2.06	-0.03	-2741.58	0.02	1	1	0	0.03	0.03	2741.58	18209.75	0.5071	1.9305		2.06	2.74
281.31	-2.08	-0.03	-2842.44	0.02	1	1	0	0.03	0.03	2842.44	18879.71	0.5238	2.0314		2.08	2.84
282.31	-2.1	-0.03	-2946.92	0.02	1	1	0	0.03	0.03	2946.92	19573.63	0.5404	2.1359		2.1	2.95
283.31	-2.11	-0.03	-3052.9	0.02	1	1	0	0.03	0.03	3052.9	20277.69	0.5572	2.2419		2.11	3.05
284.31	-2.13	-0.03	-3161.46	0.02	1	1	0	0.03	0.03	3161.46	20998.63	0.5738	2.3504		2.13	3.16
285.31	-2.15	-0.03	-3274.84	0.02	1	1	0	0.03	0.03	3274.84	21751.72	0.5905	2.4638		2.15	3.27
286.31	-2.16	-0.03	-3387.74	0.02	1	1	0	0.03	0.03	3387.74	22501.73	0.6071	2.5767		2.16	3.39
287.31	-2.18	-0.03	-3505.98	0.02	1	1	0	0.03	0.03	3505.98	23286.91	0.6238	2.6949		2.18	3.51
288.31	-2.2	-0.03	-3622.29	0.02	1	1	0	0.03	0.03	3622.29	24059.52	0.6404	2.8112		2.2	3.62
289.31	-2.21	-0.03	-3741.74	0.02	1	1	0	0.03	0.03	3741.74	24852.87	0.6571	2.9307		2.21	3.74
290.31	-2.23	-0.03	-3862.1	0.03	1	1	0	0.03	0.03	3862.1	25652.31	0.6738	3.0510		2.23	3.86
291.31	-2.25	-0.03	-3986.69	0.03	1	1	0	0.03	0.03	3986.69	26479.78	0.6905	3.1756		2.25	3.99
292.31	-2.26	-0.03	-4111.49	0.03	1	1	0	0.03	0.03	4111.49	27308.7	0.7071	3.3004		2.26	4.11
293.31	-2.28	-0.03	-4242.12	0.03	1	1	0	0.03	0.03	4242.12	28176.33	0.7238	3.4311		2.28	4.24
294.31	-2.3	-0.03	-4371.12	0.03	1	1	0	0.03	0.03	4371.12	29033.37	0.7404	3.5601		2.3	4.37
295.31	-2.31	-0.03	-4502.9	0.03	1	1	0	0.03	0.03	4502.9	29908.52	0.7571	3.6918		2.31	4.5
296.31	-2.33	-0.03	-4636.47	0.03	1	1	0	0.03	0.03	4636.47	30795.78	0.7737	3.8254		2.33	4.64
297.31	-2.35	-0.03	-4770.3	0.03	1	1	0	0.03	0.03	4770.3	31684.61	0.7904	3.9592		2.35	4.77
298.31	-2.36	-0.03	-4906.61	0.03	1	1	0	0.03	0.03	4906.61	32590.13	0.8071	4.0956		2.36	4.91
299.31	-2.38	-0.03	-5045.6	0.03	1	1	0	0.03	0.03	5045.6	33513.29	0.8238	4.2346		2.38	5.05
300.31	-2.4	-0.03	-5187.94	0.03	1	1	0	0.03	0.03	5187.94	34458.62	0.8404	4.3769		2.4	5.19
301.31	-2.41	-0.03	-5334.79	0.04	1	1	0	0.03	0.03	5334.79	35434.08	0.8571	4.5237		2.41	5.33
302.31	-2.43	-0.03	-5481.73	0.04	1	1	0	0.03	0.03	5481.73	36410.11	0.8738	4.6707		2.43	5.48
303.31	-2.45	-0.03	-5629.97	0.04	1	1	0	0.03	0.03	5629.97	37394.61	0.8904	4.8189		2.45	5.63
304.31	-2.46	-0.03	-5780.67	0.04	1	1	0	0.03	0.03	5780.67	38395.5	0.9071	4.9696		2.46	5.78
305.31	-2.48	-0.03	-5930.62	0.04	1	1	0	0.03	0.03	5930.62	39391.6	0.9238	5.1196		2.48	5.93
306.31	-2.5	-0.03	-6082.31	0.04	1	1	0	0.03	0.03	6082.31	40399.07	0.9404	5.2713		2.5	6.08
307.31	-2.51	-0.03	-6234.68	0.04	1	1	0	0.03	0.03	6234.68	41411.1	0.9572	5.4236		2.51	6.23
308.31	-2.53	-0.03	-6386.36	0.04	1	1	0	0.03	0.03	6386.36	42418.66	0.9738	5.5753		2.53	6.39
309.31	-2.55	-0.03	-6540.67	0.04	1	1	0	0.03	0.03	6540.67	43443.71	0.9905	5.7296		2.55	6.54
310.31	-2.56	-0.03	-6695.18	0.04	1	1	0	0.03	0.03	6695.18	44469.88	1.0071	5.8841		2.56	6.7
311.31	-2.58	-0.03	-6852.82	0.05	1	1	0	0.03	0.03	6852.82	45516.83	1.0238	6.0418		2.58	6.85
312.31	-2.6	-0.03	-7011.5	0.05	1	1	0	0.03	0.03	7011.5	46571	1.0404	6.2005		2.6	7.01
313.31	-2.61	-0.03	-7171.53	0.05	1	1	0	0.03	0.03	7171.53	47633.92	1.0571	6.3605		2.61	7.17
314.31	-2.63	-0.03	-7332.8	0.05	1	1	0	0.03	0.03	7332.8	48704.99	1.0737	6.5218		2.63	7.33
315.31	-2.65	-0.03	-7496.36	0.05	1	1	0	0.03	0.03	7496.36	49791.45	1.0905	6.6853		2.65	7.5
316.31	-2.66	-0.03	-7658.46	0.05	1	1	0	0.03	0.03	7658.46	50868.21	1.1071	6.8474		2.66	7.66
317.31	-2.68	-0.03	-7823.86	0.05	1	1	0	0.03	0.03	7823.86	51966.61	1.1238	7.0128		2.68	7.82
318.31	-2.7	-0.03	-7990.73	0.05	1	1	0	0.03	0.03	7990.73	53074.96	1.1404	7.1797		2.7	7.99
319.31	-2.71	-0.03	-8161.51	0.05	1	1	0	0.03	0.03	8161.51	54209.51	1.1571	7.3505		2.71	8.16
320.31	-2.73	-0.03	-8344.91	0.06	1	1	0	0.03	0.03	8344.91	55427.71	1.1737	7.5339		2.73	8.34
321.31	-2.75	-0.03	-8536.21	0.06	1	1	0	0.03	0.03	8536.21	56698.27	1.1904	7.7252		2.75	8.54
322.31	-2.76	-0.03	-8732.76	0.06	1	1	0	0.03	0.03	8732.76	58003.83	1.2070	7.9217		2.76	8.73
323.31	-2.78	-0.03	-8935.67	0.06	1	1	0	0.03	0.03	8935.67	59351.46	1.2238	8.1246		2.78	8.94
324.31	-2.8	-0.03	-9138.76	0.06	1	1	0	0.03	0.03	9138.76	60700.28	1.2405	8.3277		2.8	9.14
325.31	-2.81	-0.03	-9356.19	0.06	1	1	0	0.03	0.03	9356.19	62144.58	1.2572	8.5451		2.81	9.36
326.31	-2.83	-0.03	-9577.91	0.06	1	1	0	0.03	0.03	9577.91	63617.47	1.2738	8.7669		2.83	9.58
327.31	-2.85	-0.03	-9799.73	0.07	1	1	0	0.03	0.03	9799.73	65090.68	1.2904	8.9887		2.85	9.8
328.31	-2.86	-0.03	-10024.48	0.07	1	1	0	0.03	0.03	10024.48	66583.33	1.3071	9.2134		2.86	10.02
329.31	-2.88	-0.03	-10255.12	0.07	1	1	0	0.03	0.03	10255.12	68115.27	1.3238	9.4441		2.88	10.26
330.31	-2.9	-0.03	-10492.92	0.07	1	1	0	0.03	0.03	10492.92	69694.95	1.3404	9.6819		2.9	10.49
331.31	-2.91	-0.03	-10741.13	0.07	1	1	0	0.03	0.03	10741.13	71343.43	1.3571	9.9301		2.91	10.74
332.3	-2.93	-0.03	-10991.16	0.07	1	1	0	0.03	0.03	10991.16	73004.1	1.3736	10.1801		2.93	10.99
333.27	-2.95	-0.03	-11241.29	0.07	1	1	0	0.03	0.03	11241.29	74665.38	1.3898	10.4302		2.95	11.24
334.21	-2.96	-0.03	-11491.36	0.08	1	1	0	0.03	0.03	11491.36	76326.65	1.4055	10.6803		2.96	11.49
335.15	-2.98	-0.03	-11741.8	0.08	1	1	0	0.03	0.03	11741.8	77989.99	1.4211	10.9308		2.98	11.74
336.07	-2.99	-0.03	-11992.01	0.08	1	1	0	0.03	0.03	11992.01	79652.02	1.4364	11.1810		2.99	11.99
336.97	-3.01	-0.03	-12242.43	0.08	1	1	0	0.03	0.03	12242.43	81315.08	1.4514	11.4314		3.01	12.24
337.88	-3.02	-0.03	-12492.74	0.08	1	1	0	0.03	0.03	12492.74	82977.53	1.4666	11.6817		3.02	12.49
338.77	-3.04	-0.03	-12743.2	0.08	1	1	0	0.03	0.03	12743.2	84641.35	1.4814	11.9322		3.04	12.74
339.64	-3.05	-0.03	-12993.36	0.09	1	1	0	0.03	0.03	12993.36	86302.66	1.4961	12.1823		3.05	12.99
340.51	-3.07	-0.03	-13243.89	0.09	1	1	0	0.03	0.03	13243.89	87966.72	1.5105	12.4328		3.07	13.24
341.35	-3.08	-0.03	-13494.33	0.09	1	1	0	0.03	0.03	13494.33	89630.41	1.5245	12.6833		3.08	13.49
342.14	-3.09	-0.03	-13744.65	0.09	1	1	0	0.03	0.03	13744.65	91292.95	1.5377	12.9336		3.09	13.74
342.86	-3.11	-0.03	-13994.73	0.09	1	1	0	0.03	0.03	13994.73	92953.91	1.5496	13.1837		3.11	13.99
343.53	-3.12	-0.03	-14245.23	0.09	1	1	0	0.03	0.03	14245.23	94617.75	1.5608	13.4342		3.12	14.25
344.17	-3.13	-0.03	-14495.33	0.1	1	1	0	0.03	0.03	14495.33	96278.91	1.5714	13.6843		3.13	14.5
344.77	-3.14	-0.03	-14745.67	0.1	1	1	0	0.03	0.03	14745.67	97942.14	1.5815	13.9346		3.14	14.75
345.37	-3.15	-0.03	-14996.07	0.1	1	1	0	0.03	0.03	14996.07	99604.64	1.5914	14.1850		3.15	15
345.96	-3.16	-0.03	-15246.6	0.1	1	1	0	0.03	0.03	15246.6	101268.8	1.6014	14.4356		3.16	15.25
346.55	-3.17	-0.03	-15497.46	0.1	1	1	0	0.03	0.03	15497.46	102935.2	1.6111	14.6864		3.17	15.5
347.12	-3.18	-0.03	-15747.96	0.1	1	1	0	0.03	0.03	15747.96	104599.1	1.6206	14.9369		3.18	15.75
347.68	-3.19	-0.03	-15998.65	0.11	1	1	0	0.03	0.03	15998.65	106264.3	1.6299	15.1876		3.19	16
348.23	-3.2	-0.03	-16248.8	0.11	1	1	0	0.03	0.03	16248.79	107925.7	1.6392	15.4378		3.2	16.25
348.79	-3.2	-0.03	-16498.97	0.11	1	1	0	0.03	0.03	16498.97	109587.6	1.6485	15.6879		3.2	16.5
349.33	-3.21	-0.03	-16749.31	0.11	1	1	0	0.03	0.03	16749.31	111250	1.6574	15.9383		3.21	16.75
349.85	-3.22	-0.03	-16999.88	0.11	1	1	0	0.03	0.03	16999.88	112914.5	1.6662	16.1888		3.22	17
350.36	-3.23	-0.03	-17250.43	0.11	1	1	0	0.03	0.03	17250.43	114578.7	1.6746	16.4394		3.23	17.25
350.86	-3.24	-0.03	-17501.26	0.12	1	1	0	0.03	0.03	17501.27	116244.6	1.6829	16.6902		3.24	17.5
351.35	-3.25	-0.03	-17751.65	0.12	1	1	0	0.03	0.03	17751.65	117907.4	1.6911	16.9406		3.25	17.75
351.82	-3.25	-0.03	-18002.45	0.12	1	1	0	0.03	0.03	18002.45	119573.9	1.6990	17.1914		3.25	18
352.29	-3.26	-0.03	-18253.49	0.12	1	1	0	0.03	0.03	18253.49	121241.1	1.7068	17.4424		3.26	18.25
352.74	-3.27	-0.03	-18504.13	0.12	1	1	0	0.03	0.03	18504.13	122906	1.7142	17.6931		3.27	18.5
353.18	-3.28	-0.03	-18754.46	0.12	1	1	0	0.03	0.03	18754.46	124568.5	1.7216	17.9434		3.28	18.75
353.61	-3.28	-0.03	-19004.75	0.13	1	1	0	0.03	0.03	19004.75	126231.1	1.7288	18.1937		3.28	19
354.03	-3.29	-0.03	-19254.76	0.13	1	1	0	0.03	0.03	19254.76	127891.3	1.7359	18.4437		3.29	19.25
354.45	-3.3	-0.03	-19504.86	0.13	1	1	0	0.03	0.03	19504.86	129552.9	1.7429	18.6938		3.3	19.5
354.86	-3.31	-0.03	-19755.78	0.13	1	1	0	0.03	0.03	19755.78	131219.3	1.7496	18.9447		3.31	19.76
355.25	-3.31	-0.03	-20007.1	0.13	1	1	0	0.03	0.03	20007.1	132889	1.7562	19.1961		3.31	20.01
355.64	-3.32	-0.03	-20257.8	0.13	1	1	0	0.03	0.03	20257.8	134554.2	1.7626	19.4468		3.32	20.26
356.02	-3.32	-0.03	-20508.21	0.14	1	1	0	0.03	0.03	20508.21	136216.7	1.7690	19.6972		3.32	20.51
356.39	-3.33	-0.03	-20758.61	0.14	1	1	0	0.03	0.03	20758.61	137880.2	1.7751	19.9476		3.33	20.76
356.75	-3.34	-0.03	-21009.29	0.14	1	1	0	0.03	0.03	21009.29	139545.1	1.7812	20.1982		3.34	21.01
357.11	-3.34	-0.03	-21260.03	0.14	1	1	0	0.03	0.03	21260.03	141210.7	1.7871	20.4490		3.34	21.26
357.45	-3.35	-0.03	-21510.2	0.14	1	1	0	0.03	0.03	21510.2	142872.3	1.7927	20.6992		3.35	21.51
357.78	-3.35	-0.03	-21760.61	0.14	1	1	0	0.03	0.03	21760.61	144535.5	1.7983	20.9496		3.35	21.76
358.11	-3.36	-0.03	-22011.57	0.15	1	1	0	0.03	0.03	22011.57	146202.4	1.8039	21.2005		3.36	22.01
358.44	-3.37	-0.03	-22262.85	0.15	1	1	0	0.03	0.03	22262.85	147872	1.8093	21.4518		3.37	22.26
358.77	-3.37	-0.03	-22514.19	0.15	1	1	0	0.03	0.03	22514.19	149540.9	1.8147	21.7031		3.37	22.51
359.09	-3.38	-0.03	-22764.83	0.15	1	1	0	0.03	0.03	22764.83	151205.8	1.8201	21.9538		3.38	22.76
359.4	-3.38	-0.03	-23015.58	0.15	1	1	0	0.03	0.03	23015.58	152871	1.8254	22.2045		3.38	23.02
359.72	-3.39	-0.03	-23266.43	0.15	1	1	0	0.03	0.03	23266.43	154537.6	1.8307	22.4554		3.39	23.27
360.04	-3.39	-0.03	-23517.88	0.16	1	1	0	0.03	0.03	23517.88	156207.3	1.8359	22.7068		3.39	23.52
360.35	-3.4	-0.03	-23767.89	0.16	1	1	0	0.03	0.03	23767.89	157868.9	1.8411	22.9568		3.4	23.77
360.66	-3.4	-0.03	-24019.34	0.16	1	1	0	0.03	0.03	24019.34	159538.1	1.8462	23.2083		3.4	24.02
360.96	-3.41	-0.03	-24270.35	0.16	1	1	0	0.03	0.03	24270.35	161205.2	1.8512	23.4593		3.41	24.27
361.25	-3.41	-0.03	-24521.14	0.16	1	1	0	0.03	0.03	24521.14	162871.7	1.8561	23.7101		3.41	24.52
361.55	-3.42	-0.03	-24772.21	0.16	1	1	0	0.03	0.03	24772.21	164538.3	1.8611	23.9612		3.42	24.77
361.84	-3.42	-0.03	-25022.34	0.17	1	1	0	0.03	0.03	25022.34	166200.2	1.8660	24.2113		3.42	25.02
362.14	-3.43	-0.03	-25272.63	0.17	1	1	0	0.03	0.03	25272.63	167862.8	1.8709	24.4616		3.43	25.27
362.43	-3.43	-0.03	-25524.29	0.17	1	1	0	0.03	0.03	25524.29	169534.1	1.8757	24.7132		3.43	25.52
362.71	-3.44	-0.03	-25774.57	0.17	1	1	0	0.03	0.03	25774.57	171196.7	1.8805	24.9635		3.44	25.77
363	-3.44	-0.03	-26026.08	0.17	1	1	0	0.03	0.03	26026.08	172867	1.8853	25.2150		3.44	26.03
363.28	-3.45	-0.03	-26277.34	0.17	1	1	0	0.03	0.03	26277.34	174536.6	1.8900	25.4663		3.45	26.28
363.56	-3.45	-0.03	-26528.92	0.18	1	1	0	0.03	0.03	26528.92	176206.8	1.8946	25.7179		3.45	26.53
363.84	-3.46	-0.03	-26779.51	0.18	1	1	0	0.03	0.03	26779.51	177871.8	1.8993	25.9685		3.46	26.78
364.12	-3.46	-0.03	-27030.94	0.18	1	1	0	0.03	0.03	27030.94	179541.4	1.9040	26.2199		3.46	27.03
364.39	-3.46	-0.03	-27281.24	0.18	1	1	0	0.03	0.03	27281.24	181203.9	1.9085	26.4702		3.46	27.28
364.67	-3.47	-0.03	-27531.9	0.18	1	1	0	0.03	0.03	27531.9	182869.1	1.9131	26.7209		3.47	27.53
364.94	-3.47	-0.03	-27782.33	0.18	1	1	0	0.03	0.03	27782.33	184532.8	1.9177	26.9713		3.47	27.78
365.22	-3.48	-0.03	-28033.07	0.19	1	1	0	0.03	0.03	28033.07	186197.3	1.9223	27.2220		3.48	28.03
365.49	-3.48	-0.03	-28284.34	0.19	1	1	0	0.03	0.03	28284.34	187866.3	1.9268	27.4733		3.48	28.28
365.76	-3.49	-0.03	-28535.67	0.19	1	1	0	0.03	0.03	28535.67	189536.1	1.9313	27.7246		3.49	28.54
366.02	-3.49	-0.03	-28785.79	0.19	1	1	0	0.03	0.03	28785.79	191196.7	1.9357	27.9747		3.49	28.79
366.29	-3.5	-0.03	-29036.38	0.19	1	1	0	0.03	0.03	29036.38	192861.8	1.9402	28.2253		3.5	29.04
366.56	-3.5	-0.03	-29287.78	0.19	1	1	0	0.03	0.03	29287.78	194531.6	1.9446	28.4767		3.5	29.29
366.82	-3.5	-0.03	-29539.14	0.2	1	1	0	0.03	0.03	29539.13	196200.8	1.9489	28.7281		3.5	29.54
367.08	-3.51	-0.03	-29790.08	0.2	1	1	0	0.03	0.03	29790.08	197868.6	1.9533	28.9790		3.51	29.79
367.34	-3.51	-0.03	-30041.96	0.2	1	1	0	0.03	0.03	30041.96	199540.5	1.9577	29.2309		3.51	30.04
367.61	-3.52	-0.03	-30292.57	0.2	1	1	0	0.03	0.03	30292.57	201205.8	1.9621	29.4815		3.52	30.29
367.87	-3.52	-0.03	-30542.59	0.2	1	1	0	0.03	0.03	30542.59	202866.7	1.9664	29.7315		3.52	30.54
368.12	-3.53	-0.03	-30794.54	0.2	1	1	0	0.03	0.03	30794.54	204539.7	1.9707	29.9835		3.53	30.79
368.38	-3.53	-0.03	-31045.08	0.21	1	1	0	0.03	0.03	31045.08	206204	1.9749	30.2340		3.53	31.05
368.64	-3.54	-0.03	-31296.48	0.21	1	1	0	0.03	0.03	31296.48	207873.4	1.9792	30.4854		3.54	31.3
368.9	-3.54	-0.03	-31548.16	0.21	1	1	0	0.03	0.03	31548.16	209544	1.9835	30.7371		3.54	31.55
369.15	-3.54	-0.03	-31798.57	0.21	1	1	0	0.03	0.03	31798.57	211208.2	1.9878	30.9875		3.54	31.8
369.4	-3.55	-0.03	-32048.94	0.21	1	1	0	0.03	0.03	32048.94	212871.6	1.9920	31.2379		3.55	32.05
369.65	-3.55	-0.03	-32300.46	0.21	1	1	0	0.03	0.03	32300.46	214542.5	1.9962	31.4894		3.55	32.3
369.91	-3.56	-0.03	-32551.24	0.22	1	1	0	0.03	0.03	32551.24	216207.5	2.0004	31.7402		3.56	32.55
370.16	-3.56	-0.03	-32801.5	0.22	1	1	0	0.03	0.03	32801.5	217869.9	2.0047	31.9905		3.56	32.8
370.42	-3.56	-0.03	-33052.79	0.22	1	1	0	0.03	0.03	33052.79	219538.6	2.0089	32.2417		3.56	33.05
370.67	-3.57	-0.03	-33303.93	0.22	1	1	0	0.03	0.03	33303.93	221206.7	2.0130	32.4929		3.57	33.3
370.92	-3.57	-0.03	-33553.97	0.22	1	1	0	0.03	0.03	33553.97	222867.6	2.0172	32.7429		3.57	33.55
371.17	-3.58	-0.03	-33804.14	0.22	1	1	0	0.03	0.03	33804.14	224529.9	2.0214	32.9931		3.58	33.8
371.41	-3.58	-0.03	-34054.95	0.23	1	1	0	0.03	0.03	34054.95	226195.6	2.0255	33.2439		3.58	34.05
371.66	-3.59	-0.03	-34305.5	0.23	1	1	0	0.03	0.03	34305.5	227859.6	2.0297	33.4945		3.59	34.31
371.91	-3.59	-0.03	-34556.37	0.23	1	1	0	0.03	0.03	34556.37	229525.6	2.0338	33.7453		3.59	34.56
372.16	-3.59	-0.03	-34807.4	0.23	1	1	0	0.03	0.03	34807.4	231192.7	2.0380	33.9964		3.59	34.81
372.41	-3.6	-0.03	-35059.26	0.23	1	1	0	0.03	0.03	35059.26	232865.7	2.0421	34.2482		3.6	35.06
372.66	-3.6	-0.03	-35310.15	0.23	1	1	0	0.03	0.03	35310.15	234532	2.0463	34.4991		3.6	35.31
372.91	-3.61	-0.03	-35560.33	0.24	1	1	0	0.03	0.03	35560.33	236193.7	2.0504	34.7493		3.61	35.56
373.16	-3.61	-0.03	-35810.36	0.24	1	1	0	0.03	0.03	35810.36	237854.7	2.0546	34.9993		3.61	35.81
373.41	-3.61	-0.03	-36061.28	0.24	1	1	0	0.03	0.03	36061.28	239521.1	2.0588	35.2502		3.61	36.06
373.65	-3.62	-0.03	-36312.3	0.24	1	1	0	0.03	0.03	36312.3	241188.6	2.0628	35.5013		3.62	36.31
373.9	-3.62	-0.03	-36562.67	0.24	1	1	0	0.03	0.03	36562.67	242851.8	2.0670	35.7516		3.62	36.56
374.14	-3.63	-0.03	-36812.99	0.24	1	1	0	0.03	0.03	36812.99	244514.9	2.0710	36.0019		3.63	36.81
374.39	-3.63	-0.03	-37064.54	0.25	1	1	0	0.03	0.03	37064.54	246185	2.0752	36.2535		3.63	37.06
374.64	-3.64	-0.03	-37316.06	0.25	1	1	0	0.03	0.03	37316.06	247855.6	2.0792	36.5050		3.64	37.32
374.88	-3.64	-0.03	-37567.04	0.25	1	1	0	0.03	0.03	37567.04	249522.8	2.0833	36.7560		3.64	37.57
375.12	-3.64	-0.03	-37817.16	0.25	1	1	0	0.03	0.03	37817.16	251185.1	2.0874	37.0061		3.64	37.82
375.36	-3.65	-0.03	-38067.66	0.25	1	1	0	0.03	0.03	38067.66	252848.7	2.0914	37.2566		3.65	38.07
375.61	-3.65	-0.03	-38318.64	0.25	1	1	0	0.03	0.03	38318.64	254515.5	2.0954	37.5076		3.65	38.32
375.85	-3.66	-0.03	-38570.65	0.26	1	1	0	0.03	0.03	38570.65	256189.1	2.0995	37.7596		3.66	38.57
376.1	-3.66	-0.03	-38822.21	0.26	1	1	0	0.03	0.03	38822.21	257859.4	2.1036	38.0112		3.66	38.82
376.34	-3.66	-0.03	-39072.39	0.26	1	1	0	0.03	0.03	39072.39	259521.9	2.1076	38.2613		3.66	39.07
376.58	-3.67	-0.03	-39323.53	0.26	1	1	0	0.03	0.03	39323.53	261189.9	2.1116	38.5125		3.67	39.32
376.82	-3.67	-0.03	-39574.16	0.26	1	1	0	0.03	0.03	39574.16	262854.4	2.1156	38.7631		3.67	39.57
377.06	-3.68	-0.03	-39824.16	0.26	1	1	0	0.03	0.03	39824.16	264515.5	2.1196	39.0131		3.68	39.82
377.3	-3.68	-0.03	-40074.9	0.27	1	1	0	0.03	0.03	40074.9	266180.2	2.1236	39.2639		3.68	40.07
377.54	-3.68	-0.03	-40325.52	0.27	1	1	0	0.03	0.03	40325.52	267844.3	2.1276	39.5145		3.68	40.33
377.78	-3.69	-0.03	-40576.9	0.27	1	1	0	0.03	0.03	40576.9	269515.1	2.1317	39.7659		3.69	40.58
378.03	-3.69	-0.03	-40828.13	0.27	1	1	0	0.03	0.03	40828.13	271184.1	2.1358	40.0171		3.69	40.83
378.28	-3.7	-0.03	-41079.33	0.27	1	1	0	0.03	0.03	41079.33	272852.3	2.1399	40.2683		3.7	41.08
378.53	-3.7	-0.03	-41329.33	0.27	1	1	0	0.03	0.03	41329.33	274512.7	2.1440	40.5183		3.7	41.33
378.78	-3.7	-0.03	-41580.06	0.28	1	1	0	0.03	0.03	41580.06	276178.4	2.1482	40.7690		3.7	41.58
379.02	-3.71	-0.03	-41830.54	0.28	1	1	0	0.03	0.03	41830.54	277841.1	2.1522	41.0195		3.71	41.83
379.27	-3.71	-0.03	-42082.27	0.28	1	1	0	0.03	0.03	42082.27	279513.3	2.1564	41.2712		3.71	42.08
379.51	-3.72	-0.03	-42332.78	0.28	1	1	0	0.03	0.03	42332.78	281177.1	2.1605	41.5217		3.72	42.33
379.76	-3.72	-0.03	-42582.82	0.28	1	1	0	0.03	0.03	42582.82	282837.9	2.1646	41.7718		3.72	42.58
380	-3.72	-0.03	-42833.97	0.28	1	1	0	0.03	0.03	42833.97	284506.2	2.1687	42.0229		3.72	42.83
380.25	-3.73	-0.03	-43084.15	0.29	1	1	0	0.03	0.03	43084.15	286168.1	2.1728	42.2731		3.73	43.08
380.5	-3.73	-0.03	-43335.06	0.29	1	1	0	0.03	0.03	43335.06	287834.3	2.1769	42.5240		3.73	43.34
380.75	-3.74	-0.03	-43585.31	0.29	1	1	0	0.03	0.03	43585.31	289496.8	2.1811	42.7743		3.74	43.59
381.01	-3.74	-0.03	-43836.44	0.29	1	1	0	0.03	0.03	43836.44	291165.5	2.1854	43.0254		3.74	43.84
381.26	-3.75	-0.03	-44087.67	0.29	1	1	0	0.03	0.03	44087.67	292833.4	2.1896	43.2766		3.75	44.09
381.51	-3.75	-0.03	-44337.81	0.29	1	1	0	0.03	0.03	44337.81	294495.3	2.1938	43.5268		3.75	44.34
381.76	-3.75	-0.03	-44588.24	0.3	1	1	0	0.03	0.03	44588.24	296159.2	2.1980	43.7772		3.75	44.59
382.01	-3.76	-0.03	-44839.59	0.3	1	1	0	0.03	0.03	44839.59	297828.1	2.2022	44.0285		3.76	44.84
382.17	-3.76	-0.03	-45001.77	0.3	1	1	0	0.03	0.03	45001.77	298904.9	2.2049	44.1907		3.76	45
382.18	-3.76	-0.03	-45003.77	0.3	1	1	0	0.03	0.03	45003.77	298918.1	2.2049	44.1927		3.76	45
382.92	-3.75	-0.03	-44752.58	0.3	1	1	0	0.03	0.03	44752.58	297250.8	2.1936	43.9415		3.75	44.75
383.19	-3.74	-0.03	-44502.15	0.3	1	1	0	0.03	0.03	44502.14	295585.9	2.1887	43.6911		3.74	44.5
383.39	-3.74	-0.03	-44251.58	0.29	1	1	0	0.03	0.03	44251.57	293921.8	2.1852	43.4405		3.74	44.25
383.59	-3.74	-0.03	-44000.68	0.29	1	1	0	0.03	0.03	44000.68	292256.4	2.1816	43.1896		3.74	44
383.79	-3.73	-0.03	-43749.7	0.29	1	1	0	0.03	0.03	43749.7	290587.9	2.1782	42.9387		3.73	43.75
383.97	-3.73	-0.03	-43499.18	0.29	1	1	0	0.03	0.03	43499.18	288924.7	2.1751	42.6881		3.73	43.5
384.14	-3.73	-0.03	-43248.43	0.29	1	1	0	0.03	0.03	43248.43	287259.8	2.1723	42.4374		3.73	43.25
384.31	-3.73	-0.03	-42997.82	0.29	1	1	0	0.03	0.03	42997.82	285593.8	2.1694	42.1868		3.73	43
384.49	-3.72	-0.03	-42746.21	0.28	1	1	0	0.03	0.03	42746.21	283923.1	2.1665	41.9352		3.72	42.75
384.66	-3.72	-0.03	-42494.28	0.28	1	1	0	0.03	0.03	42494.28	282249.9	2.1636	41.6832		3.72	42.49
384.83	-3.72	-0.03	-42243.56	0.28	1	1	0	0.03	0.03	42243.56	280584.5	2.1606	41.4325		3.72	42.24
385.01	-3.71	-0.03	-41991.21	0.28	1	1	0	0.03	0.03	41991.21	278908.3	2.1576	41.1802		3.71	41.99
385.2	-3.71	-0.03	-41739.64	0.28	1	1	0	0.03	0.03	41739.64	277237.1	2.1546	40.9286		3.71	41.74
385.38	-3.71	-0.03	-41488.51	0.28	1	1	0	0.03	0.03	41488.51	275570.3	2.1516	40.6775		3.71	41.49
385.56	-3.7	-0.03	-41236.1	0.27	1	1	0	0.03	0.03	41236.1	273892.8	2.1486	40.4251		3.7	41.24
385.74	-3.7	-0.03	-40984.94	0.27	1	1	0	0.03	0.03	40984.94	272225.9	2.1456	40.1739		3.7	40.98
385.93	-3.7	-0.03	-40733.28	0.27	1	1	0	0.03	0.03	40733.28	270553.4	2.1424	39.9222		3.7	40.73
386.11	-3.7	-0.03	-40482.11	0.27	1	1	0	0.03	0.03	40482.11	268884.7	2.1393	39.6711		3.7	40.48
386.3	-3.69	-0.03	-40231.03	0.27	1	1	0	0.03	0.03	40231.03	267217.7	2.1362	39.4200		3.69	40.23
386.49	-3.69	-0.03	-39979.89	0.27	1	1	0	0.03	0.03	39979.89	265548.6	2.1330	39.1688		3.69	39.98
386.68	-3.69	-0.03	-39729.81	0.26	1	1	0	0.03	0.03	39729.81	263889.1	2.1299	38.9188		3.69	39.73
386.86	-3.68	-0.03	-39477.64	0.26	1	1	0	0.03	0.03	39477.64	262213.7	2.1268	38.6666		3.68	39.48
387.05	-3.68	-0.03	-39226.14	0.26	1	1	0	0.03	0.03	39226.14	260543.2	2.1236	38.4151		3.68	39.23
387.24	-3.68	-0.03	-38975.41	0.26	1	1	0	0.03	0.03	38975.41	258877.4	2.1205	38.1644		3.68	38.98
387.44	-3.67	-0.03	-38723.15	0.26	1	1	0	0.03	0.03	38723.15	257202.8	2.1172	37.9121		3.67	38.72
387.63	-3.67	-0.03	-38470.98	0.26	1	1	0	0.03	0.03	38470.98	255528.1	2.1140	37.6599		3.67	38.47
387.83	-3.67	-0.03	-38220.83	0.25	1	1	0	0.03	0.03	38220.84	253865.4	2.1108	37.4098		3.67	38.22
388.02	-3.66	-0.03	-37970.54	0.25	1	1	0	0.03	0.03	37970.54	252204.1	2.1075	37.1595		3.66	37.97
388.22	-3.66	-0.03	-37718.17	0.25	1	1	0	0.03	0.03	37718.18	250527.5	2.1043	36.9071		3.66	37.72
388.41	-3.66	-0.03	-37467.35	0.25	1	1	0	0.03	0.03	37467.34	248861.2	2.1010	36.6563		3.66	37.47
388.62	-3.65	-0.03	-37216.2	0.25	1	1	0	0.03	0.03	37216.2	247192.5	2.0976	36.4052		3.65	37.22
388.82	-3.65	-0.03	-36965.59	0.25	1	1	0	0.03	0.03	36965.59	245527.9	2.0942	36.1545		3.65	36.97
389.02	-3.65	-0.03	-36714.23	0.24	1	1	0	0.03	0.03	36714.23	243858.6	2.0909	35.9032		3.65	36.71
389.22	-3.64	-0.03	-36461.88	0.24	1	1	0	0.03	0.03	36461.88	242182.9	2.0875	35.6508		3.64	36.46
389.42	-3.64	-0.03	-36210	0.24	1	1	0	0.03	0.03	36210	240510.2	2.0842	35.3990		3.64	36.21
389.63	-3.64	-0.03	-35957.83	0.24	1	1	0	0.03	0.03	35957.83	238835.1	2.0808	35.1468		3.64	35.96
389.83	-3.63	-0.03	-35707.03	0.24	1	1	0	0.03	0.03	35707.03	237168.3	2.0773	34.8960		3.63	35.71
390.04	-3.63	-0.03	-35456.23	0.24	1	1	0	0.03	0.03	35456.23	235503.4	2.0739	34.6452		3.63	35.46
390.24	-3.63	-0.03	-35204.07	0.23	1	1	0	0.03	0.03	35204.07	233828.3	2.0704	34.3930		3.63	35.2
390.45	-3.62	-0.03	-34952.95	0.23	1	1	0	0.03	0.03	34952.95	232160.3	2.0670	34.1419		3.62	34.95
390.66	-3.62	-0.03	-34702.59	0.23	1	1	0	0.03	0.03	34702.59	230497.7	2.0636	33.8915		3.62	34.7
390.87	-3.62	-0.03	-34451.38	0.23	1	1	0	0.03	0.03	34451.38	228828.3	2.0600	33.6403		3.62	34.45
391.08	-3.61	-0.03	-34200.2	0.23	1	1	0	0.03	0.03	34200.2	227160.9	2.0565	33.3892		3.61	34.2
391.3	-3.61	-0.03	-33949.6	0.23	1	1	0	0.03	0.03	33949.6	225496.3	2.0529	33.1386		3.61	33.95
391.51	-3.61	-0.03	-33698.37	0.22	1	1	0	0.03	0.03	33698.37	223826.9	2.0494	32.8873		3.61	33.7
391.72	-3.6	-0.03	-33446.86	0.22	1	1	0	0.03	0.03	33446.86	222156.6	2.0458	32.6358		3.6	33.45
391.94	-3.6	-0.03	-33196.06	0.22	1	1	0	0.03	0.03	33196.07	220491.2	2.0422	32.3850		3.6	33.2
392.15	-3.59	-0.03	-32944.69	0.22	1	1	0	0.03	0.03	32944.69	218821.9	2.0386	32.1336		3.59	32.94
392.37	-3.59	-0.03	-32694.07	0.22	1	1	0	0.03	0.03	32694.07	217156.9	2.0350	31.8830		3.59	32.69
392.59	-3.59	-0.03	-32442.69	0.22	1	1	0	0.03	0.03	32442.7	215486.7	2.0314	31.6316		3.59	32.44
392.8	-3.58	-0.03	-32192.55	0.21	1	1	0	0.03	0.03	32192.55	213824.9	2.0278	31.3815		3.58	32.19
393.02	-3.58	-0.03	-31940.91	0.21	1	1	0	0.03	0.03	31940.91	212153.8	2.0242	31.1299		3.58	31.94
393.24	-3.58	-0.03	-31689.83	0.21	1	1	0	0.03	0.03	31689.83	210486.6	2.0205	30.8788		3.58	31.69
393.46	-3.57	-0.03	-31438.51	0.21	1	1	0	0.03	0.03	31438.51	208816.9	2.0168	30.6275		3.57	31.44
393.68	-3.57	-0.03	-31187.96	0.21	1	1	0	0.03	0.03	31187.96	207153.4	2.0131	30.3769		3.57	31.19
393.91	-3.57	-0.03	-30936.52	0.21	1	1	0	0.03	0.03	30936.52	205482.5	2.0094	30.1255		3.57	30.94
394.13	-3.56	-0.03	-30685.26	0.2	1	1	0	0.03	0.03	30685.26	203814.5	2.0056	29.8742		3.56	30.69
394.36	-3.56	-0.03	-30435.25	0.2	1	1	0	0.03	0.03	30435.25	202153.1	2.0019	29.6242		3.56	30.44
394.59	-3.55	-0.03	-30184.41	0.2	1	1	0	0.03	0.03	30184.41	200487.3	1.9980	29.3734		3.55	30.18
394.82	-3.55	-0.03	-29932.28	0.2	1	1	0	0.03	0.03	29932.29	198812.8	1.9942	29.1212		3.55	29.93
395.05	-3.55	-0.03	-29681.39	0.2	1	1	0	0.03	0.03	29681.39	197146.1	1.9904	28.8703		3.55	29.68
395.28	-3.54	-0.03	-29429.7	0.2	1	1	0	0.03	0.03	29429.7	195474.5	1.9866	28.6187		3.54	29.43
395.51	-3.54	-0.03	-29178.02	0.19	1	1	0	0.03	0.03	29178.02	193802.7	1.9827	28.3670		3.54	29.18
395.75	-3.53	-0.03	-28927.07	0.19	1	1	0	0.03	0.03	28927.07	192136.1	1.9787	28.1160		3.53	28.93
395.99	-3.53	-0.03	-28676.22	0.19	1	1	0	0.03	0.03	28676.22	190469.9	1.9747	27.8652		3.53	28.68
396.23	-3.53	-0.03	-28425	0.19	1	1	0	0.03	0.03	28425	188800.6	1.9707	27.6140		3.53	28.43
396.47	-3.52	-0.03	-28173.95	0.19	1	1	0	0.03	0.03	28173.95	187133.6	1.9667	27.3629		3.52	28.17
396.71	-3.52	-0.03	-27922.23	0.19	1	1	0	0.03	0.03	27922.23	185461.3	1.9627	27.1112		3.52	27.92
396.96	-3.51	-0.03	-27670.97	0.18	1	1	0	0.03	0.03	27670.97	183792	1.9586	26.8599		3.51	27.67
397.21	-3.51	-0.03	-27419.31	0.18	1	1	0	0.03	0.03	27419.31	182121.2	1.9544	26.6083		3.51	27.42
397.45	-3.51	-0.03	-27169.06	0.18	1	1	0	0.03	0.03	27169.06	180459	1.9504	26.3580		3.51	27.17
397.7	-3.5	-0.03	-26917.62	0.18	1	1	0	0.03	0.03	26917.62	178788.8	1.9462	26.1066		3.5	26.92
397.94	-3.5	-0.03	-26665.74	0.18	1	1	0	0.03	0.03	26665.73	177115.8	1.9422	25.8547		3.5	26.67
398.19	-3.49	-0.03	-26415.6	0.18	1	1	0	0.03	0.03	26415.6	175454.4	1.9380	25.6046		3.49	26.42
398.44	-3.49	-0.03	-26163.89	0.17	1	1	0	0.03	0.03	26163.89	173782.5	1.9338	25.3528		3.49	26.16
398.69	-3.49	-0.03	-25913.81	0.17	1	1	0	0.03	0.03	25913.81	172121.5	1.9297	25.1028		3.49	25.91
398.94	-3.48	-0.03	-25662.56	0.17	1	1	0	0.03	0.03	25662.56	170452.6	1.9254	24.8515		3.48	25.66
399.2	-3.48	-0.03	-25412.5	0.17	1	1	0	0.03	0.03	25412.5	168791.5	1.9212	24.6015		3.48	25.41
399.46	-3.47	-0.03	-25160.64	0.17	1	1	0	0.03	0.03	25160.64	167119.3	1.9168	24.3496		3.47	25.16
399.72	-3.47	-0.03	-24910.42	0.17	1	1	0	0.03	0.03	24910.42	165457.2	1.9124	24.0994		3.47	24.91
399.99	-3.46	-0.03	-24658.56	0.16	1	1	0	0.03	0.03	24658.56	163784	1.9080	23.8475		3.46	24.66
400.25	-3.46	-0.03	-24406.9	0.16	1	1	0	0.03	0.03	24406.9	162112.4	1.9037	23.5959		3.46	24.41
400.51	-3.46	-0.03	-24155.98	0.16	1	1	0	0.03	0.03	24155.98	160446.4	1.8993	23.3449		3.46	24.16
400.79	-3.45	-0.03	-23904.42	0.16	1	1	0	0.03	0.03	23904.42	158775.2	1.8948	23.0934		3.45	23.9
401.06	-3.45	-0.03	-23654.16	0.16	1	1	0	0.03	0.03	23654.16	157111.9	1.8902	22.8431		3.45	23.65
401.33	-3.44	-0.03	-23402.5	0.16	1	1	0	0.03	0.03	23402.5	155441.1	1.8856	22.5915		3.44	23.4
401.61	-3.44	-0.03	-23151.42	0.15	1	1	0	0.03	0.03	23151.42	153773.4	1.8810	22.3404		3.44	23.15
401.9	-3.43	-0.03	-22900.01	0.15	1	1	0	0.03	0.03	22900.01	152103.6	1.8761	22.0890		3.43	22.9
402.2	-3.43	-0.03	-22648.81	0.15	1	1	0	0.03	0.03	22648.81	150434.8	1.8712	21.8378		3.43	22.65
402.49	-3.42	-0.03	-22398.81	0.15	1	1	0	0.03	0.03	22398.81	148774.2	1.8664	21.5878		3.42	22.4
402.79	-3.42	-0.03	-22147.86	0.15	1	1	0	0.03	0.03	22147.86	147107.7	1.8614	21.3368		3.42	22.15
403.09	-3.41	-0.03	-21896.23	0.15	1	1	0	0.03	0.03	21896.22	145436.6	1.8564	21.0852		3.41	21.9
403.39	-3.41	-0.03	-21646.13	0.14	1	1	0	0.03	0.03	21646.13	143775.2	1.8514	20.8351		3.41	21.65
403.7	-3.4	-0.03	-21395.3	0.14	1	1	0	0.03	0.03	21395.3	142109.5	1.8462	20.5843		3.4	21.4
404.01	-3.4	-0.03	-21145.08	0.14	1	1	0	0.03	0.03	21145.08	140447.4	1.8410	20.3340		3.4	21.15
404.34	-3.39	-0.03	-20893.98	0.14	1	1	0	0.03	0.03	20893.98	138779.5	1.8355	20.0829		3.39	20.89
404.67	-3.39	-0.03	-20643.34	0.14	1	1	0	0.03	0.03	20643.34	137114.9	1.8300	19.8323		3.39	20.64
405.01	-3.38	-0.03	-20393	0.14	1	1	0	0.03	0.03	20393	135451.7	1.8243	19.5820		3.38	20.39
405.36	-3.37	-0.03	-20141.83	0.13	1	1	0	0.03	0.03	20141.83	133783.6	1.8186	19.3308		3.37	20.14
405.71	-3.37	-0.03	-19890.6	0.13	1	1	0	0.03	0.03	19890.6	132114.8	1.8127	19.0796		3.37	19.89
406.07	-3.36	-0.03	-19639.47	0.13	1	1	0	0.03	0.03	19639.47	130447.1	1.8066	18.8284		3.36	19.64
406.45	-3.36	-0.03	-19388.9	0.13	1	1	0	0.03	0.03	19388.9	128782.7	1.8004	18.5779		3.36	19.39
406.84	-3.35	-0.03	-19137.92	0.13	1	1	0	0.03	0.03	19137.92	127115.5	1.7938	18.3269		3.35	19.14
407.24	-3.34	-0.03	-18887.01	0.13	1	1	0	0.03	0.03	18887.01	125448.8	1.7871	18.0760		3.34	18.89
407.66	-3.34	-0.03	-18636.8	0.12	1	1	0	0.03	0.03	18636.8	123787.1	1.7802	17.8258		3.34	18.64
408.09	-3.33	-0.03	-18386.04	0.12	1	1	0	0.03	0.03	18386.04	122121.4	1.7731	17.5750		3.33	18.39
408.51	-3.32	-0.03	-18134.99	0.12	1	1	0	0.03	0.03	18134.99	120454.2	1.7660	17.3239		3.32	18.13
408.95	-3.31	-0.03	-17884.11	0.12	1	1	0	0.03	0.03	17884.11	118787.6	1.7587	17.0731		3.31	17.88
409.4	-3.31	-0.03	-17633.85	0.12	1	1	0	0.03	0.03	17633.85	117125.4	1.7512	16.8228		3.31	17.63
409.86	-3.3	-0.03	-17383	0.12	1	1	0	0.03	0.03	17383	115459.3	1.7434	16.5720		3.3	17.38
410.35	-3.29	-0.03	-17132.02	0.11	1	1	0	0.03	0.03	17132.02	113791.9	1.7354	16.3210		3.29	17.13
410.84	-3.28	-0.03	-16881.14	0.11	1	1	0	0.03	0.03	16881.14	112126	1.7272	16.0701		3.28	16.88
411.34	-3.27	-0.03	-16630.61	0.11	1	1	0	0.03	0.03	16630.61	110461.8	1.7188	15.8196		3.27	16.63
411.85	-3.27	-0.03	-16379.79	0.11	1	1	0	0.03	0.03	16379.79	108795.9	1.7103	15.5687		3.27	16.38
412.38	-3.26	-0.03	-16129.5	0.11	1	1	0	0.03	0.03	16129.5	107133.3	1.7015	15.3185		3.26	16.13
412.93	-3.25	-0.03	-15878.75	0.11	1	1	0	0.03	0.03	15878.75	105467.7	1.6923	15.0677		3.25	15.88
413.49	-3.24	-0.03	-15628.71	0.1	1	1	0	0.03	0.03	15628.71	103807	1.6831	14.8177		3.24	15.63
414.06	-3.23	-0.03	-15377.95	0.1	1	1	0	0.03	0.03	15377.95	102141.4	1.6735	14.5669		3.23	15.38
414.64	-3.22	-0.03	-15127.41	0.1	1	1	0	0.03	0.03	15127.41	100477.3	1.6639	14.3164		3.22	15.13
415.23	-3.21	-0.03	-14877.21	0.1	1	1	0	0.03	0.03	14877.21	98815.53	1.6540	14.0662		3.21	14.88
415.84	-3.2	-0.03	-14627.06	0.1	1	1	0	0.03	0.03	14627.06	97153.77	1.6439	13.8160		3.2	14.63
416.46	-3.19	-0.03	-14376.5	0.1	1	1	0	0.03	0.03	14376.5	95489.95	1.6336	13.5655		3.19	14.38
417.08	-3.18	-0.03	-14126.16	0.09	1	1	0	0.03	0.03	14126.16	93827.11	1.6232	13.3151		3.18	14.13
417.72	-3.17	-0.03	-13875.43	0.09	1	1	0	0.03	0.03	13875.43	92161.71	1.6125	13.0644		3.17	13.88
418.41	-3.16	-0.03	-13625.21	0.09	1	1	0	0.03	0.03	13625.21	90499.93	1.6009	12.8142		3.16	13.63
419.2	-3.14	-0.03	-13374.98	0.09	1	1	0	0.03	0.03	13374.98	88837.58	1.5879	12.5639		3.14	13.37
420.05	-3.13	-0.03	-13124.7	0.09	1	1	0	0.03	0.03	13124.7	87174.87	1.5737	12.3137		3.13	13.12
420.91	-3.12	-0.03	-12874.34	0.09	1	1	0	0.03	0.03	12874.33	85512.2	1.5593	12.0633		3.12	12.87
421.79	-3.1	-0.03	-12623.91	0.08	1	1	0	0.03	0.03	12623.91	83848.8	1.5446	11.8129		3.1	12.62
422.68	-3.09	-0.03	-12373.58	0.08	1	1	0	0.03	0.03	12373.58	82186.08	1.5298	11.5625		3.09	12.37
423.6	-3.07	-0.03	-12123.54	0.08	1	1	0	0.03	0.03	12123.54	80525.27	1.5146	11.3125		3.07	12.12
424.53	-3.05	-0.03	-11873.5	0.08	1	1	0	0.03	0.03	11873.5	78864.5	1.4990	11.0625		3.05	11.87
425.47	-3.04	-0.03	-11623.12	0.08	1	1	0	0.03	0.03	11623.12	77201.87	1.4833	10.8121		3.04	11.62
426.45	-3.02	-0.03	-11372.91	0.08	1	1	0	0.03	0.03	11372.91	75539.59	1.4670	10.5619		3.02	11.37
427.44	-3.01	-0.03	-11122.39	0.07	1	1	0	0.03	0.03	11122.39	73875.67	1.4505	10.3113		3.01	11.12
428.44	-2.99	-0.03	-10874.37	0.07	1	1	0	0.03	0.03	10874.37	72228.33	1.4338	10.0633		2.99	10.87
429.44	-2.97	-0.03	-10630.85	0.07	1	1	0	0.03	0.03	10630.85	70611.03	1.4171	9.8198		2.97	10.63
430.44	-2.96	-0.03	-10392.4	0.07	1	1	0	0.03	0.03	10392.4	69027.09	1.4005	9.5814		2.96	10.39
431.44	-2.94	-0.03	-10160.9	0.07	1	1	0	0.03	0.03	10160.9	67489.46	1.3838	9.3499		2.94	10.16
432.44	-2.92	-0.03	-9938.17	0.07	1	1	0	0.03	0.03	9938.17	66010.15	1.3671	9.1271		2.92	9.94
433.44	-2.91	-0.03	-9718.84	0.06	1	1	0	0.03	0.03	9718.84	64553.37	1.3504	8.9078		2.91	9.72
434.44	-2.89	-0.03	-9502.26	0.06	1	1	0	0.03	0.03	9502.26	63114.88	1.3338	8.6912		2.89	9.5
435.44	-2.87	-0.03	-9291.24	0.06	1	1	0	0.03	0.03	9291.24	61713.31	1.3171	8.4802		2.87	9.29
436.44	-2.86	-0.03	-9076.74	0.06	1	1	0	0.03	0.03	9076.74	60288.47	1.3004	8.2657		2.86	9.08
437.44	-2.84	-0.03	-8869.29	0.06	1	1	0	0.03	0.03	8869.29	58910.3	1.2838	8.0582		2.84	8.87
438.44	-2.82	-0.03	-8670.07	0.06	1	1	0	0.03	0.03	8670.07	57587.24	1.2671	7.8590		2.82	8.67
439.44	-2.81	-0.03	-8476.37	0.06	1	1	0	0.03	0.03	8476.37	56300.65	1.2504	7.6653		2.81	8.48
440.44	-2.79	-0.03	-8290.29	0.06	1	1	0	0.03	0.03	8290.29	55064.88	1.2338	7.4792		2.79	8.29
441.44	-2.77	-0.03	-8115.73	0.05	1	1	0	0.03	0.03	8115.73	53905.24	1.2171	7.3047		2.77	8.12
442.44	-2.76	-0.03	-7951.97	0.05	1	1	0	0.03	0.03	7951.97	52817.83	1.2004	7.1409		2.76	7.95
443.44	-2.74	-0.03	-7793.21	0.05	1	1	0	0.03	0.03	7793.21	51763.19	1.1838	6.9822		2.74	7.79
444.44	-2.72	-0.03	-7633.65	0.05	1	1	0	0.03	0.03	7633.65	50703.36	1.1671	6.8226		2.72	7.63
445.44	-2.71	-0.03	-7477.29	0.05	1	1	0	0.03	0.03	7477.29	49664.58	1.1505	6.6662		2.71	7.48
446.44	-2.69	-0.03	-7322.15	0.05	1	1	0	0.03	0.03	7322.15	48634.42	1.1338	6.5111		2.69	7.32
447.44	-2.67	-0.03	-7166.02	0.05	1	1	0	0.03	0.03	7166.02	47597.23	1.1172	6.3550		2.67	7.17
448.44	-2.66	-0.03	-7012.23	0.05	1	1	0	0.03	0.03	7012.23	46575.81	1.1004	6.2012		2.66	7.01
449.44	-2.64	-0.03	-6858.09	0.05	1	1	0	0.03	0.03	6858.09	45551.79	1.0838	6.0470		2.64	6.86
450.44	-2.62	-0.03	-6705.57	0.04	1	1	0	0.03	0.03	6705.57	44538.78	1.0671	5.8945		2.62	6.71
451.44	-2.61	-0.03	-6557.76	0.04	1	1	0	0.03	0.03	6557.76	43557.04	1.0505	5.7467		2.61	6.56
452.44	-2.59	-0.03	-6407.87	0.04	1	1	0	0.03	0.03	6407.87	42561.37	1.0338	5.5968		2.59	6.41
453.44	-2.57	-0.03	-6260.8	0.04	1	1	0	0.03	0.03	6260.8	41584.61	1.0172	5.4497		2.57	6.26
454.44	-2.56	-0.03	-6114.08	0.04	1	1	0	0.03	0.03	6114.08	40610.15	1.0004	5.3030		2.56	6.11
455.44	-2.54	-0.03	-5967.53	0.04	1	1	0	0.03	0.03	5967.53	39636.73	0.9838	5.1565		2.54	5.97
456.44	-2.52	-0.03	-5823.97	0.04	1	1	0	0.03	0.03	5823.97	38683.18	0.9671	5.0129		2.52	5.82
457.44	-2.51	-0.03	-5680.48	0.04	1	1	0	0.03	0.03	5680.48	37730.1	0.9505	4.8694		2.51	5.68
458.44	-2.49	-0.03	-5536.41	0.04	1	1	0	0.03	0.03	5536.41	36773.31	0.9338	4.7254		2.49	5.54
459.44	-2.47	-0.03	-5395.02	0.04	1	1	0	0.03	0.03	5395.02	35834.09	0.9171	4.5840		2.47	5.4
460.44	-2.46	-0.03	-5253.76	0.03	1	1	0	0.03	0.03	5253.76	34895.68	0.9005	4.4427		2.46	5.25
461.44	-2.44	-0.03	-5114.1	0.03	1	1	0	0.03	0.03	5114.1	33968.23	0.8838	4.3031		2.44	5.11
462.44	-2.42	-0.03	-4978.73	0.03	1	1	0	0.03	0.03	4978.73	33069.1	0.8671	4.1677		2.42	4.98
463.44	-2.41	-0.03	-4847.88	0.03	1	1	0	0.03	0.03	4847.88	32199.99	0.8505	4.0368		2.41	4.85
464.44	-2.39	-0.03	-4720.25	0.03	1	1	0	0.03	0.03	4720.25	31352.3	0.8338	3.9092		2.39	4.72
465.44	-2.37	-0.03	-4593.14	0.03	1	1	0	0.03	0.03	4593.14	30508.09	0.8171	3.7821		2.37	4.59
466.44	-2.36	-0.03	-4466.18	0.03	1	1	0	0.03	0.03	4466.18	29664.78	0.8004	3.6551		2.36	4.47
467.44	-2.34	-0.03	-4342.51	0.03	1	1	0	0.03	0.03	4342.51	28843.29	0.7838	3.5315		2.34	4.34
468.44	-2.32	-0.03	-4219.12	0.03	1	1	0	0.03	0.03	4219.12	28023.71	0.7672	3.4081		2.32	4.22
469.44	-2.31	-0.03	-4096.86	0.03	1	1	0	0.03	0.03	4096.86	27211.65	0.7505	3.2858		2.31	4.1
470.44	-2.29	-0.03	-3976.73	0.03	1	1	0	0.03	0.03	3976.73	26413.75	0.7338	3.1657		2.29	3.98
471.44	-2.27	-0.03	-3856.83	0.03	1	1	0	0.03	0.03	3856.83	25617.39	0.7172	3.0458		2.27	3.86
472.44	-2.26	-0.03	-3739.88	0.02	1	1	0	0.03	0.03	3739.88	24840.57	0.7004	2.9288		2.26	3.74
473.44	-2.24	-0.03	-3626.21	0.02	1	1	0	0.03	0.03	3626.21	24085.51	0.6838	2.8152		2.24	3.63
474.44	-2.22	-0.03	-3511.58	0.02	1	1	0	0.03	0.03	3511.58	23324.17	0.6671	2.7005		2.22	3.51
475.44	-2.21	-0.03	-3402.74	0.02	1	1	0	0.03	0.03	3402.74	22601.26	0.6505	2.5917		2.21	3.4
476.44	-2.19	-0.03	-3293.82	0.02	1	1	0	0.03	0.03	3293.82	21877.84	0.6338	2.4828		2.19	3.29
477.44	-2.17	-0.03	-3185.87	0.02	1	1	0	0.03	0.03	3185.87	21160.76	0.6172	2.3748		2.17	3.19
478.44	-2.16	-0.03	-3081.55	0.02	1	1	0	0.03	0.03	3081.55	20467.87	0.6004	2.2705		2.16	3.08
479.44	-2.14	-0.03	-2979.88	0.02	1	1	0	0.03	0.03	2979.88	19792.62	0.5838	2.1688		2.14	2.98
480.44	-2.12	-0.03	-2879.94	0.02	1	1	0	0.03	0.03	2879.94	19128.78	0.5671	2.0689		2.12	2.88
481.44	-2.11	-0.03	-2783.91	0.02	1	1	0	0.03	0.03	2783.91	18490.9	0.5505	1.9729		2.11	2.78
482.44	-2.09	-0.03	-2687.6	0.02	1	1	0	0.03	0.03	2687.6	17851.29	0.5338	1.8765		2.09	2.69
483.44	-2.07	-0.03	-2594.56	0.02	1	1	0	0.03	0.03	2594.56	17233.25	0.5172	1.7835		2.07	2.59
484.44	-2.06	-0.03	-2504.01	0.02	1	1	0	0.03	0.03	2504.01	16631.74	0.5004	1.6930		2.06	2.5
485.44	-2.04	-0.03	-2415.88	0.02	1	1	0	0.03	0.03	2415.88	16046.44	0.4838	1.6048		2.04	2.42
486.44	-2.02	-0.03	-2334.31	0.02	1	1	0	0.03	0.03	2334.31	15504.7	0.4671	1.5233		2.02	2.33
487.44	-2.01	-0.03	-2254.43	0.01	1	1	0	0.03	0.03	2254.43	14974.12	0.4505	1.4434		2.01	2.25
488.44	-1.99	-0.03	-2174.77	0.01	1	1	0	0.03	0.03	2174.77	14444.96	0.4338	1.3637		1.99	2.17
489.44	-1.97	-0.03	-2096.8	0.01	1	1	0	0.03	0.03	2096.8	13927.17	0.4171	1.2857		1.97	2.1
490.44	-1.96	-0.03	-2018.12	0.01	1	1	0	0.03	0.03	2018.12	13404.5	0.4004	1.2071		1.96	2.02
491.44	-1.94	-0.03	-1944.41	0.01	1	1	0	0.03	0.03	1944.41	12914.97	0.3838	1.1334		1.94	1.94
492.44	-1.92	-0.03	-1874.79	0.01	1	1	0	0.03	0.03	1874.79	12452.55	0.3671	1.0637		1.92	1.87
493.44	-1.91	-0.03	-1806.96	0.01	1	1	0	0.03	0.03	1806.96	12001.96	0.3505	0.9959		1.91	1.81
494.44	-1.89	-0.03	-1743.47	0.01	1	1	0	0.03	0.03	1743.47	11580.31	0.3338	0.9324		1.89	1.74
495.44	-1.87	-0.03	-1679.71	0.01	1	1	0	0.03	0.03	1679.71	11156.77	0.3171	0.8687		1.87	1.68
496.44	-1.86	-0.03	-1616.4	0.01	1	1	0	0.03	0.03	1616.4	10736.25	0.3004	0.8054		1.86	1.62
497.44	-1.84	-0.03	-1556.54	0.01	1	1	0	0.03	0.03	1556.54	10338.72	0.2838	0.7455		1.84	1.56
498.44	-1.82	-0.03	-1494.68	0.01	1	1	0	0.03	0.03	1494.68	9927.83	0.2671	0.6836		1.82	1.49
499.44	-1.81	-0.03	-1433.43	0.01	1	1	0	0.03	0.03	1433.43	9520.94	0.2504	0.6224		1.81	1.43
500.44	-1.79	-0.03	-1373.14	0.01	1	1	0	0.03	0.03	1373.14	9120.42	0.2338	0.5621		1.79	1.37
501.44	-1.77	-0.03	-1312.73	0.01	1	1	0	0.03	0.03	1312.73	8719.3	0.2171	0.5017		1.77	1.31
502.44	-1.76	-0.03	-1252.06	0.01	1	1	0	0.03	0.03	1252.06	8316.29	0.2004	0.4410		1.76	1.25
503.44	-1.74	-0.03	-1192.99	0.01	1	1	0	0.03	0.03	1192.99	7923.95	0.1838	0.3819		1.74	1.19
504.44	-1.72	-0.03	-1134.04	0.01	1	1	0	0.03	0.03	1134.04	7532.37	0.1671	0.3230		1.72	1.13
505.44	-1.71	-0.03	-1075.12	0.01	1	1	0	0.03	0.03	1075.12	7141.01	0.1504	0.2641		1.71	1.08
506.44	-1.69	-0.03	-1017.85	0.01	1	1	0	0.03	0.03	1017.85	6760.65	0.1338	0.2068		1.69	1.02
506.74	-1.68	-0.03	-999.97	0.01	1	1	0	0.03	0.03	999.97	6641.86	0.1289	0.1889		1.68	1
506.74	-1.68	-0.03	-999.86	0.01	2	2	0	0.03	0.03	999.86	6641.16	0.1288	0.1888		1.68	1
507.74	-1.7	-0.03	-1013.37	0.01	2	2	0	0.03	0.03	1013.37	6730.91	0.1448	0.2023		1.7	1.01
508.74	-1.72	-0.03	-1074.12	0.01	2	2	0	0.03	0.03	1074.12	7134.42	0.1621	0.2631		1.72	1.07
509.74	-1.73	-0.03	-1141.45	0.01	2	2	0	0.03	0.03	1141.45	7581.6	0.1789	0.3304		1.73	1.14
510.74	-1.75	-0.03	-1208.18	0.01	2	2	0	0.03	0.03	1208.18	8024.81	0.1955	0.3971		1.75	1.21
511.74	-1.77	-0.03	-1274.09	0.01	2	2	0	0.03	0.03	1274.09	8462.61	0.2122	0.4630		1.77	1.27
512.74	-1.78	-0.03	-1340.37	0.01	2	2	0	0.03	0.03	1340.37	8902.85	0.2288	0.5293		1.78	1.34
513.74	-1.8	-0.03	-1405.87	0.01	2	2	0	0.03	0.03	1405.87	9337.89	0.2456	0.5948		1.8	1.41
514.74	-1.82	-0.03	-1471.45	0.01	2	2	0	0.03	0.03	1471.45	9773.54	0.2622	0.6604		1.82	1.47
515.74	-1.83	-0.03	-1537.96	0.01	2	2	0	0.03	0.03	1537.96	10215.2	0.2789	0.7269		1.83	1.54
516.74	-1.85	-0.03	-1603.38	0.01	2	2	0	0.03	0.03	1603.38	10649.77	0.2955	0.7923		1.85	1.6
517.74	-1.87	-0.03	-1669.86	0.01	2	2	0	0.03	0.03	1669.86	11091.33	0.3122	0.8588		1.87	1.67
518.74	-1.88	-0.03	-1736.26	0.01	2	2	0	0.03	0.03	1736.26	11532.35	0.3288	0.9252		1.88	1.74
519.74	-1.9	-0.03	-1805.08	0.01	2	2	0	0.03	0.03	1805.08	11989.47	0.3455	0.9940		1.9	1.81
520.74	-1.92	-0.03	-1877.9	0.01	2	2	0	0.03	0.03	1877.9	12473.11	0.3622	1.0668		1.92	1.88
521.74	-1.93	-0.03	-1952.88	0.01	2	2	0	0.03	0.03	1952.88	12971.23	0.3788	1.1418		1.93	1.95
522.74	-1.95	-0.03	-2028.6	0.01	2	2	0	0.03	0.03	2028.6	13474.12	0.3955	1.2176		1.95	2.03
523.74	-1.97	-0.03	-2112.44	0.01	2	2	0	0.03	0.03	2112.44	14030.97	0.4123	1.3014		1.97	2.11
524.74	-1.98	-0.03	-2195.47	0.01	2	2	0	0.03	0.03	2195.47	14582.49	0.4289	1.3844		1.98	2.2
525.74	-2	-0.03	-2279.3	0.02	2	2	0	0.03	0.03	2279.3	15139.35	0.4456	1.4683		2	2.28
526.74	-2.02	-0.03	-2364.1	0.02	2	2	0	0.03	0.03	2364.1	15702.52	0.4622	1.5530		2.02	2.36
527.74	-2.03	-0.03	-2451.27	0.02	2	2	0	0.03	0.03	2451.27	16281.51	0.4788	1.6402		2.03	2.45
528.74	-2.05	-0.03	-2544.7	0.02	2	2	0	0.03	0.03	2544.7	16902.06	0.4955	1.7336		2.05	2.54
529.74	-2.07	-0.03	-2643.07	0.02	2	2	0	0.03	0.03	2643.07	17555.48	0.5122	1.8320		2.07	2.64
530.74	-2.08	-0.03	-2741.23	0.02	2	2	0	0.03	0.03	2741.23	18207.51	0.5288	1.9302		2.08	2.74
531.74	-2.1	-0.03	-2844.92	0.02	2	2	0	0.03	0.03	2844.92	18896.15	0.5456	2.0339		2.1	2.84
532.74	-2.12	-0.03	-2947.61	0.02	2	2	0	0.03	0.03	2947.61	19578.25	0.5622	2.1366		2.12	2.95
533.74	-2.13	-0.03	-3053.64	0.02	2	2	0	0.03	0.03	3053.64	20282.53	0.5789	2.2426		2.13	3.05
534.74	-2.15	-0.03	-3162.82	0.02	2	2	0	0.03	0.03	3162.82	21007.74	0.5955	2.3518		2.15	3.16
535.74	-2.17	-0.03	-3275.22	0.02	2	2	0	0.03	0.03	3275.22	21754.31	0.6122	2.4642		2.17	3.28
536.74	-2.18	-0.03	-3388.73	0.02	2	2	0	0.03	0.03	3388.73	22508.14	0.6289	2.5777		2.18	3.39
537.74	-2.2	-0.03	-3504.58	0.02	2	2	0	0.03	0.03	3504.58	23277.67	0.6456	2.6935		2.2	3.5
538.74	-2.22	-0.03	-3621.77	0.02	2	2	0	0.03	0.03	3621.77	24056.12	0.6622	2.8107		2.22	3.62
539.74	-2.23	-0.03	-3742.38	0.02	2	2	0	0.03	0.03	3742.38	24857.19	0.6789	2.9313		2.23	3.74
540.74	-2.25	-0.03	-3863.71	0.03	2	2	0	0.03	0.03	3863.71	25663.08	0.6956	3.0527		2.25	3.86
541.74	-2.27	-0.03	-3987.73	0.03	2	2	0	0.03	0.03	3987.73	26486.83	0.7122	3.1767		2.27	3.99
542.74	-2.28	-0.03	-4114.41	0.03	2	2	0	0.03	0.03	4114.41	27328.14	0.7289	3.3034		2.28	4.11
543.74	-2.3	-0.03	-4241.55	0.03	2	2	0	0.03	0.03	4241.55	28172.69	0.7456	3.4305		2.3	4.24
544.74	-2.32	-0.03	-4371.11	0.03	2	2	0	0.03	0.03	4371.11	29033.25	0.7622	3.5601		2.32	4.37
545.74	-2.33	-0.03	-4502.48	0.03	2	2	0	0.03	0.03	4502.48	29905.79	0.7789	3.6914		2.33	4.5
546.74	-2.35	-0.03	-4633.85	0.03	2	2	0	0.03	0.03	4633.85	30778.44	0.7955	3.8228		2.35	4.63
547.74	-2.37	-0.03	-4769.93	0.03	2	2	0	0.03	0.03	4769.93	31682.14	0.8122	3.9589		2.37	4.77
548.74	-2.38	-0.03	-4905.63	0.03	2	2	0	0.03	0.03	4905.63	32583.45	0.8289	4.0946		2.38	4.91
549.74	-2.4	-0.03	-5043.23	0.03	2	2	0	0.03	0.03	5043.23	33497.54	0.8455	4.2322		2.4	5.04
550.74	-2.42	-0.03	-5188.42	0.03	2	2	0	0.03	0.03	5188.42	34461.85	0.8622	4.3774		2.42	5.19
551.74	-2.43	-0.03	-5333.99	0.04	2	2	0	0.03	0.03	5333.99	35428.7	0.8789	4.5229		2.43	5.33
552.74	-2.45	-0.03	-5480.41	0.04	2	2	0	0.03	0.03	5480.41	36401.31	0.8955	4.6694		2.45	5.48
553.74	-2.47	-0.03	-5631.28	0.04	2	2	0	0.03	0.03	5631.28	37403.53	0.9122	4.8202		2.47	5.63
554.74	-2.48	-0.03	-5780.21	0.04	2	2	0	0.03	0.03	5780.21	38392.57	0.9288	4.9692		2.48	5.78
555.74	-2.5	-0.03	-5930.59	0.04	2	2	0	0.03	0.03	5930.59	39391.41	0.9455	5.1195		2.5	5.93
556.74	-2.52	-0.03	-6081.97	0.04	2	2	0	0.03	0.03	6081.97	40396.78	0.9622	5.2709		2.52	6.08
557.74	-2.53	-0.03	-6230.97	0.04	2	2	0	0.03	0.03	6230.97	41386.46	0.9789	5.4199		2.53	6.23
558.74	-2.55	-0.03	-6385.43	0.04	2	2	0	0.03	0.03	6385.43	42412.52	0.9956	5.5744		2.55	6.39
559.74	-2.57	-0.03	-6540.25	0.04	2	2	0	0.03	0.03	6540.25	43440.74	1.0122	5.7292		2.57	6.54
560.74	-2.58	-0.03	-6695.36	0.04	2	2	0	0.03	0.03	6695.36	44471.03	1.0289	5.8843		2.58	6.7
561.74	-2.6	-0.03	-6853.39	0.05	2	2	0	0.03	0.03	6853.39	45520.71	1.0455	6.0423		2.6	6.85
562.74	-2.62	-0.03	-7011.26	0.05	2	2	0	0.03	0.03	7011.26	46569.37	1.0622	6.2002		2.62	7.01
563.74	-2.63	-0.03	-7171.14	0.05	2	2	0	0.03	0.03	7171.14	47631.19	1.0789	6.3601		2.63	7.17
564.74	-2.65	-0.03	-7332.37	0.05	2	2	0	0.03	0.03	7332.37	48702.19	1.0956	6.5213		2.65	7.33
565.74	-2.67	-0.03	-7493.33	0.05	2	2	0	0.03	0.03	7493.33	49771.32	1.1122	6.6823		2.67	7.49
566.74	-2.68	-0.03	-7657.21	0.05	2	2	0	0.03	0.03	7657.21	50859.66	1.1289	6.8462		2.68	7.66
567.74	-2.7	-0.03	-7820.42	0.05	2	2	0	0.03	0.03	7820.42	51943.83	1.1456	7.0094		2.7	7.82
568.74	-2.72	-0.03	-7986.72	0.05	2	2	0	0.03	0.03	7986.72	53048.37	1.1622	7.1757		2.72	7.99
569.74	-2.73	-0.03	-8160.42	0.05	2	2	0	0.03	0.03	8160.42	54202.04	1.1788	7.3494		2.73	8.16
570.74	-2.75	-0.03	-8341.36	0.06	2	2	0	0.03	0.03	8341.36	55403.99	1.1955	7.5303		2.75	8.34
571.74	-2.77	-0.03	-8531.58	0.06	2	2	0	0.03	0.03	8531.58	56667.52	1.2122	7.7205		2.77	8.53
572.74	-2.78	-0.03	-8727.49	0.06	2	2	0	0.03	0.03	8727.49	57968.55	1.2289	7.9164		2.78	8.73
573.74	-2.8	-0.03	-8926.14	0.06	2	2	0	0.03	0.03	8926.14	59288.2	1.2456	8.1151		2.8	8.93
574.74	-2.82	-0.03	-9132.62	0.06	2	2	0	0.03	0.03	9132.62	60659.47	1.2622	8.3216		2.82	9.13
575.74	-2.83	-0.03	-9348.64	0.06	2	2	0	0.03	0.03	9348.64	62094.33	1.2789	8.5376		2.83	9.35
576.74	-2.85	-0.03	-9566.87	0.06	2	2	0	0.03	0.03	9566.87	63543.81	1.2956	8.7558		2.85	9.57
577.74	-2.87	-0.03	-9790.22	0.07	2	2	0	0.03	0.03	9790.22	65027.03	1.3122	8.9792		2.87	9.79
578.74	-2.88	-0.03	-10016	0.07	2	2	0	0.03	0.03	10016	66527.03	1.3289	9.2050		2.88	10.02
579.74	-2.9	-0.03	-10249	0.07	2	2	0	0.03	0.03	10249	68074.52	1.3456	9.4380		2.9	10.25
580.74	-2.92	-0.03	-10489.8	0.07	2	2	0	0.03	0.03	10489.79	69674.08	1.3622	9.6788		2.92	10.49
581.74	-2.93	-0.03	-10736.62	0.07	2	2	0	0.03	0.03	10736.62	71313.5	1.3789	9.9256		2.93	10.74
582.72	-2.95	-0.03	-10986.73	0.07	2	2	0	0.03	0.03	10986.73	72974.38	1.3953	10.1757		2.95	10.99
583.69	-2.97	-0.03	-11236.91	0.07	2	2	0	0.03	0.03	11236.91	74636.25	1.4114	10.4259		2.97	11.24
584.64	-2.98	-0.03	-11487.13	0.08	2	2	0	0.03	0.03	11487.13	76298.07	1.4273	10.6761		2.98	11.49
585.58	-3	-0.03	-11737.51	0.08	2	2	0	0.03	0.03	11737.51	77961.53	1.4428	10.9265		3	11.74
586.49	-3.01	-0.03	-11987.91	0.08	2	2	0	0.03	0.03	11987.91	79624.39	1.4581	11.1769		3.01	11.99
587.41	-3.03	-0.03	-12238.3	0.08	2	2	0	0.03	0.03	12238.3	81287.47	1.4734	11.4273		3.03	12.24
588.31	-3.04	-0.03	-12488.61	0.08	2	2	0	0.03	0.03	12488.61	82950.22	1.4884	11.6776		3.04	12.49
589.19	-3.06	-0.03	-12738.95	0.08	2	2	0	0.03	0.03	12738.95	84612.7	1.5030	11.9279		3.06	12.74
590.06	-3.07	-0.03	-12988.98	0.09	2	2	0	0.03	0.03	12988.98	86273.75	1.5176	12.1779		3.07	12.99
590.91	-3.09	-0.03	-13239.04	0.09	2	2	0	0.03	0.03	13239.04	87934.66	1.5318	12.4280		3.09	13.24
591.75	-3.1	-0.03	-13489.42	0.09	2	2	0	0.03	0.03	13489.42	89597.43	1.5457	12.6784		3.1	13.49
592.56	-3.12	-0.03	-13740.06	0.09	2	2	0	0.03	0.03	13740.06	91262.31	1.5593	12.9290		3.12	13.74
593.29	-3.13	-0.03	-13990.43	0.09	2	2	0	0.03	0.03	13990.43	92925.27	1.5713	13.1794		3.13	13.99
593.94	-3.14	-0.03	-14240.5	0.09	2	2	0	0.03	0.03	14240.5	94586.26	1.5822	13.4295		3.14	14.24
594.57	-3.15	-0.03	-14490.88	0.1	2	2	0	0.03	0.03	14490.88	96249.38	1.5927	13.6798		3.15	14.49
595.19	-3.16	-0.03	-14741.68	0.1	2	2	0	0.03	0.03	14741.68	97915.16	1.6030	13.9306		3.16	14.74
595.79	-3.17	-0.03	-14991.72	0.1	2	2	0	0.03	0.03	14991.72	99575.98	1.6131	14.1807		3.17	14.99
596.37	-3.18	-0.03	-15242.13	0.1	2	2	0	0.03	0.03	15242.13	101239.1	1.6228	14.4311		3.18	15.24
596.95	-3.19	-0.03	-15492.81	0.1	2	2	0	0.03	0.03	15492.81	102904.3	1.6325	14.6818		3.19	15.49
597.53	-3.2	-0.03	-15743.37	0.1	2	2	0	0.03	0.03	15743.37	104568.7	1.6422	14.9323		3.2	15.74
598.1	-3.21	-0.03	-15993.47	0.11	2	2	0	0.03	0.03	15993.47	106229.7	1.6516	15.1824		3.21	15.99
598.65	-3.22	-0.03	-16243.73	0.11	2	2	0	0.03	0.03	16243.73	107891.8	1.6608	15.4327		3.22	16.24
599.2	-3.23	-0.03	-16494.48	0.11	2	2	0	0.03	0.03	16494.48	109557.4	1.6699	15.6834		3.23	16.49
599.73	-3.23	-0.03	-16745.32	0.11	2	2	0	0.03	0.03	16745.32	111223.5	1.6786	15.9343		3.23	16.75
600.25	-3.24	-0.03	-16995.47	0.11	2	2	0	0.03	0.03	16995.46	112885.1	1.6874	16.1844		3.24	17
600.76	-3.25	-0.03	-17246.34	0.11	2	2	0	0.03	0.03	17246.34	114551.2	1.6958	16.4353		3.25	17.25
601.25	-3.26	-0.03	-17496.66	0.12	2	2	0	0.03	0.03	17496.66	116213.9	1.7040	16.6856		3.26	17.5
601.72	-3.27	-0.03	-17747.07	0.12	2	2	0	0.03	0.03	17747.07	117877.4	1.7119	16.9360		3.27	17.75
602.18	-3.28	-0.03	-17997.23	0.12	2	2	0	0.03	0.03	17997.23	119538.8	1.7196	17.1862		3.28	18
602.64	-3.28	-0.03	-18247.82	0.12	2	2	0	0.03	0.03	18247.82	121203.1	1.7273	17.4368		3.28	18.25
603.09	-3.29	-0.03	-18498.64	0.12	2	2	0	0.03	0.03	18498.64	122869.2	1.7348	17.6876		3.29	18.5
603.53	-3.3	-0.03	-18749.65	0.12	2	2	0	0.03	0.03	18749.65	124536.6	1.7421	17.9386		3.3	18.75
603.96	-3.31	-0.03	-19000.58	0.13	2	2	0	0.03	0.03	19000.58	126203.2	1.7493	18.1895		3.31	19
604.38	-3.31	-0.03	-19251.55	0.13	2	2	0	0.03	0.03	19251.55	127870.2	1.7562	18.4405		3.31	19.25
604.79	-3.32	-0.03	-19501.96	0.13	2	2	0	0.03	0.03	19501.96	129533.7	1.7630	18.6909		3.32	19.5
605.19	-3.33	-0.03	-19752.59	0.13	2	2	0	0.03	0.03	19752.59	131198.3	1.7697	18.9415		3.33	19.75
605.58	-3.33	-0.03	-20003.15	0.13	2	2	0	0.03	0.03	20003.15	132862.4	1.7763	19.1921		3.33	20
605.97	-3.34	-0.03	-20254.42	0.13	2	2	0	0.03	0.03	20254.42	134531.3	1.7828	19.4434		3.34	20.25
606.34	-3.34	-0.03	-20505.03	0.14	2	2	0	0.03	0.03	20505.03	136195.9	1.7889	19.6940		3.34	20.51
606.7	-3.35	-0.03	-20756.13	0.14	2	2	0	0.03	0.03	20756.13	137863.4	1.7948	19.9451		3.35	20.76
607.05	-3.36	-0.03	-21006.7	0.14	2	2	0	0.03	0.03	21006.7	139528.3	1.8006	20.1957		3.36	21.01
607.39	-3.36	-0.03	-21256.97	0.14	2	2	0	0.03	0.03	21256.97	141190.3	1.8063	20.4459		3.36	21.26
607.72	-3.37	-0.03	-21507.75	0.14	2	2	0	0.03	0.03	21507.75	142855.8	1.8118	20.6967		3.37	21.51
608.05	-3.37	-0.03	-21758.76	0.14	2	2	0	0.03	0.03	21758.77	144523.5	1.8174	20.9477		3.37	21.76
608.38	-3.38	-0.03	-22009.59	0.15	2	2	0	0.03	0.03	22009.59	146189.5	1.8229	21.1985		3.38	22.01
608.71	-3.38	-0.03	-22260.56	0.15	2	2	0	0.03	0.03	22260.56	147856.1	1.8284	21.4495		3.38	22.26
609.03	-3.39	-0.03	-22510.92	0.15	2	2	0	0.03	0.03	22510.92	149518.8	1.8337	21.6999		3.39	22.51
609.35	-3.39	-0.03	-22761.29	0.15	2	2	0	0.03	0.03	22761.29	151181.9	1.8390	21.9502		3.39	22.76
609.66	-3.4	-0.03	-23012.75	0.15	2	2	0	0.03	0.03	23012.75	152852.5	1.8442	22.2017		3.4	23.01
609.97	-3.41	-0.03	-23263.98	0.15	2	2	0	0.03	0.03	23263.98	154520.6	1.8494	22.4529		3.41	23.26
610.27	-3.41	-0.03	-23514.67	0.16	2	2	0	0.03	0.03	23514.67	156185.9	1.8544	22.7036		3.41	23.51
610.58	-3.42	-0.03	-23766.15	0.16	2	2	0	0.03	0.03	23766.15	157856.2	1.8595	22.9551		3.42	23.77
610.88	-3.42	-0.03	-24017.5	0.16	2	2	0	0.03	0.03	24017.5	159525.9	1.8646	23.2065		3.42	24.02
611.18	-3.43	-0.03	-24268.61	0.16	2	2	0	0.03	0.03	24268.61	161194	1.8696	23.4576		3.43	24.27
611.48	-3.43	-0.03	-24519.87	0.16	2	2	0	0.03	0.03	24519.87	162862.6	1.8745	23.7088		3.43	24.52
611.77	-3.44	-0.03	-24770.02	0.16	2	2	0	0.03	0.03	24770.02	164524.6	1.8794	23.9590		3.44	24.77
612.06	-3.44	-0.03	-25020.23	0.17	2	2	0	0.03	0.03	25020.23	166186.1	1.8842	24.2092		3.44	25.02
612.35	-3.44	-0.03	-25271.89	0.17	2	2	0	0.03	0.03	25271.89	167858.1	1.8890	24.4608		3.44	25.27
612.63	-3.45	-0.03	-25523.56	0.17	2	2	0	0.03	0.03	25523.55	169529.2	1.8938	24.7125		3.45	25.52
612.92	-3.45	-0.03	-25773.78	0.17	2	2	0	0.03	0.03	25773.78	171190.8	1.8985	24.9627		3.45	25.77
613.2	-3.46	-0.03	-26024.24	0.17	2	2	0	0.03	0.03	26024.24	172855	1.9032	25.2132		3.46	26.02
613.48	-3.46	-0.03	-26275.21	0.17	2	2	0	0.03	0.03	26275.21	174521.2	1.9079	25.4642		3.46	26.28
613.76	-3.47	-0.03	-26525.95	0.18	2	2	0	0.03	0.03	26525.95	176187.4	1.9125	25.7149		3.47	26.53
614.04	-3.47	-0.03	-26777.01	0.18	2	2	0	0.03	0.03	26777.01	177855.2	1.9172	25.9660		3.47	26.78
614.31	-3.48	-0.03	-27027.77	0.18	2	2	0	0.03	0.03	27027.77	179520	1.9218	26.2167		3.48	27.03
614.59	-3.48	-0.03	-27279.18	0.18	2	2	0	0.03	0.03	27279.18	181190.4	1.9264	26.4681		3.48	27.28
614.86	-3.49	-0.03	-27529.9	0.18	2	2	0	0.03	0.03	27529.9	182855.8	1.9309	26.7189		3.49	27.53
615.13	-3.49	-0.03	-27780.64	0.18	2	2	0	0.03	0.03	27780.64	184521.3	1.9354	26.9696		3.49	27.78
615.4	-3.5	-0.03	-28031.94	0.19	2	2	0	0.03	0.03	28031.94	186190.1	1.9399	27.2209		3.5	28.03
615.67	-3.5	-0.03	-28282.06	0.19	2	2	0	0.03	0.03	28282.05	187851	1.9443	27.4710		3.5	28.28
615.93	-3.5	-0.03	-28534.01	0.19	2	2	0	0.03	0.03	28534.01	189524.7	1.9487	27.7230		3.5	28.53
616.19	-3.51	-0.03	-28784.72	0.19	2	2	0	0.03	0.03	28784.72	191189.8	1.9531	27.9737		3.51	28.78
616.46	-3.51	-0.03	-29036.2	0.19	2	2	0	0.03	0.03	29036.2	192860.3	1.9575	28.2252		3.51	29.04
616.72	-3.52	-0.03	-29286.76	0.19	2	2	0	0.03	0.03	29286.76	194525.1	1.9620	28.4757		3.52	29.29
616.99	-3.52	-0.03	-29536.81	0.2	2	2	0	0.03	0.03	29536.81	196186	1.9663	28.7258		3.52	29.54
617.24	-3.53	-0.03	-29787.12	0.2	2	2	0	0.03	0.03	29787.12	197848.2	1.9706	28.9761		3.53	29.79
617.5	-3.53	-0.03	-30037.38	0.2	2	2	0	0.03	0.03	30037.38	199510.5	1.9748	29.2263		3.53	30.04
617.76	-3.54	-0.03	-30288.14	0.2	2	2	0	0.03	0.03	30288.14	201176	1.9792	29.4771		3.54	30.29
618.01	-3.54	-0.03	-30538.56	0.2	2	2	0	0.03	0.03	30538.56	202839.7	1.9834	29.7275		3.54	30.54
618.27	-3.54	-0.03	-30789.5	0.2	2	2	0	0.03	0.03	30789.5	204506.2	1.9877	29.9785		3.54	30.79
618.52	-3.55	-0.03	-31040.94	0.21	2	2	0	0.03	0.03	31040.94	206176.2	1.9919	30.2299		3.55	31.04
618.77	-3.55	-0.03	-31292.39	0.21	2	2	0	0.03	0.03	31292.39	207846.6	1.9961	30.4813		3.55	31.29
619.03	-3.56	-0.03	-31544.07	0.21	2	2	0	0.03	0.03	31544.07	209518.7	2.0004	30.7330		3.56	31.54
619.29	-3.56	-0.03	-31794.85	0.21	2	2	0	0.03	0.03	31794.86	211183.6	2.0047	30.9838		3.56	31.79
619.54	-3.56	-0.03	-32045.14	0.21	2	2	0	0.03	0.03	32045.14	212846.3	2.0089	31.2341		3.56	32.05
619.79	-3.57	-0.03	-32296.26	0.21	2	2	0	0.03	0.03	32296.26	214514.2	2.0130	31.4852		3.57	32.3
620.04	-3.57	-0.03	-32546.79	0.22	2	2	0	0.03	0.03	32546.79	216178.4	2.0172	31.7357		3.57	32.55
620.29	-3.58	-0.03	-32798.13	0.22	2	2	0	0.03	0.03	32798.13	217848.1	2.0214	31.9871		3.58	32.8
620.54	-3.58	-0.03	-33050.08	0.22	2	2	0	0.03	0.03	33050.07	219520.9	2.0255	32.2390		3.58	33.05
620.78	-3.59	-0.03	-33300.61	0.22	2	2	0	0.03	0.03	33300.61	221184.7	2.0296	32.4896		3.59	33.3
621.03	-3.59	-0.03	-33551.44	0.22	2	2	0	0.03	0.03	33551.44	222851.1	2.0338	32.7404		3.59	33.55
621.28	-3.59	-0.03	-33802.57	0.22	2	2	0	0.03	0.03	33802.57	224518.7	2.0379	32.9915		3.59	33.8
621.53	-3.6	-0.03	-34054.18	0.23	2	2	0	0.03	0.03	34054.18	226190.1	2.0421	33.2431		3.6	34.05
621.78	-3.6	-0.03	-34304.62	0.23	2	2	0	0.03	0.03	34304.62	227853.4	2.0462	33.4936		3.6	34.3
622.03	-3.61	-0.03	-34556.56	0.23	2	2	0	0.03	0.03	34556.56	229527.6	2.0504	33.7455		3.61	34.56
622.28	-3.61	-0.03	-34807.3	0.23	2	2	0	0.03	0.03	34807.3	231192.1	2.0545	33.9963		3.61	34.81
622.52	-3.61	-0.03	-35059.11	0.23	2	2	0	0.03	0.03	35059.11	232865.3	2.0586	34.2481		3.61	35.06
622.77	-3.62	-0.03	-35310.58	0.23	2	2	0	0.03	0.03	35310.59	234535.6	2.0628	34.4995		3.62	35.31
623.02	-3.62	-0.03	-35560.94	0.24	2	2	0	0.03	0.03	35560.94	236198.3	2.0668	34.7499		3.62	35.56
623.26	-3.63	-0.03	-35811.9	0.24	2	2	0	0.03	0.03	35811.89	237865.9	2.0709	35.0009		3.63	35.81
623.51	-3.63	-0.03	-36063.21	0.24	2	2	0	0.03	0.03	36063.21	239534.7	2.0750	35.2522		3.63	36.06
623.75	-3.63	-0.03	-36315.01	0.24	2	2	0	0.03	0.03	36315.01	241207.7	2.0791	35.5040		3.63	36.32
623.99	-3.64	-0.03	-36565.37	0.24	2	2	0	0.03	0.03	36565.37	242870.3	2.0831	35.7543		3.64	36.57
624.23	-3.64	-0.03	-36815.98	0.24	2	2	0	0.03	0.03	36815.98	244534	2.0871	36.0049		3.64	36.82
624.47	-3.65	-0.03	-37067.3	0.25	2	2	0	0.03	0.03	37067.3	246203.5	2.0912	36.2563		3.65	37.07
624.72	-3.65	-0.03	-37318.04	0.25	2	2	0	0.03	0.03	37318.04	247869.3	2.0952	36.5070		3.65	37.32
624.96	-3.66	-0.03	-37568.88	0.25	2	2	0	0.03	0.03	37568.88	249535.2	2.0992	36.7578		3.66	37.57
625.2	-3.66	-0.03	-37819.85	0.25	2	2	0	0.03	0.03	37819.85	251202.8	2.1032	37.0088		3.66	37.82
625.44	-3.66	-0.03	-38071	0.25	2	2	0	0.03	0.03	38071	252871.2	2.1072	37.2600		3.66	38.07
625.68	-3.67	-0.03	-38321.38	0.25	2	2	0	0.03	0.03	38321.38	254533.8	2.1112	37.5103		3.67	38.32
625.92	-3.67	-0.03	-38572.19	0.26	2	2	0	0.03	0.03	38572.19	256199	2.1152	37.7611		3.67	38.57
626.16	-3.68	-0.03	-38823.27	0.26	2	2	0	0.03	0.03	38823.27	257867	2.1192	38.0122		3.68	38.82
626.39	-3.68	-0.03	-39074.43	0.26	2	2	0	0.03	0.03	39074.43	259534.6	2.1231	38.2634		3.68	39.07
626.63	-3.68	-0.03	-39324.57	0.26	2	2	0	0.03	0.03	39324.57	261196.7	2.1271	38.5135		3.68	39.32
626.87	-3.69	-0.03	-39574.91	0.26	2	2	0	0.03	0.03	39574.91	262859.8	2.1310	38.7639		3.69	39.57
627.11	-3.69	-0.03	-39826.08	0.26	2	2	0	0.03	0.03	39826.08	264528.2	2.1351	39.0150		3.69	39.83
627.36	-3.7	-0.03	-40076.26	0.27	2	2	0	0.03	0.03	40076.25	266189.3	2.1391	39.2652		3.7	40.08
627.6	-3.7	-0.03	-40327.57	0.27	2	2	0	0.03	0.03	40327.57	267859	2.1432	39.5165		3.7	40.33
627.84	-3.7	-0.03	-40578.39	0.27	2	2	0	0.03	0.03	40578.39	269525.1	2.1472	39.7673		3.7	40.58
628.08	-3.71	-0.03	-40828.5	0.27	2	2	0	0.03	0.03	40828.5	271186.8	2.1512	40.0175		3.71	40.83
628.32	-3.71	-0.03	-41080.41	0.27	2	2	0	0.03	0.03	41080.41	272858.8	2.1553	40.2694		3.71	41.08
628.57	-3.72	-0.03	-41330.66	0.27	2	2	0	0.03	0.03	41330.66	274521.2	2.1594	40.5196		3.72	41.33
628.81	-3.72	-0.03	-41581.43	0.28	2	2	0	0.03	0.03	41581.43	276186.3	2.1634	40.7704		3.72	41.58
629.06	-3.72	-0.03	-41831.53	0.28	2	2	0	0.03	0.03	41831.53	277847.1	2.1675	41.0205		3.72	41.83
629.3	-3.73	-0.03	-42081.56	0.28	2	2	0	0.03	0.03	42081.57	279509.4	2.1715	41.2705		3.73	42.08
629.54	-3.73	-0.03	-42331.62	0.28	2	2	0	0.03	0.03	42331.62	281169.2	2.1756	41.5206		3.73	42.33
629.79	-3.74	-0.03	-42582.66	0.28	2	2	0	0.03	0.03	42582.66	282836.9	2.1797	41.7716		3.74	42.58
630.04	-3.74	-0.03	-42834.13	0.28	2	2	0	0.03	0.03	42834.13	284507.2	2.1839	42.0231		3.74	42.83
630.29	-3.74	-0.03	-43084.53	0.29	2	2	0	0.03	0.03	43084.53	286170.7	2.1880	42.2735		3.74	43.08
630.53	-3.75	-0.03	-43334.58	0.29	2	2	0	0.03	0.03	43334.58	287832.1	2.1921	42.5235		3.75	43.33
630.78	-3.75	-0.03	-43584.78	0.29	2	2	0	0.03	0.03	43584.78	289492.8	2.1962	42.7737		3.75	43.58
631.03	-3.76	-0.03	-43835.64	0.29	2	2	0	0.03	0.03	43835.64	291160.2	2.2004	43.0246		3.76	43.84
631.28	-3.76	-0.03	-44087.23	0.29	2	2	0	0.03	0.03	44087.23	292831.1	2.2046	43.2762		3.76	44.09
631.53	-3.76	-0.03	-44337.93	0.29	2	2	0	0.03	0.03	44337.93	294496.2	2.2088	43.5269		3.76	44.34
631.78	-3.77	-0.03	-44589.31	0.3	2	2	0	0.03	0.03	44589.31	296165.6	2.2129	43.7783		3.77	44.59
632.03	-3.77	-0.03	-44839.97	0.3	2	2	0	0.03	0.03	44839.97	297830	2.2170	44.0289		3.77	44.84
632.19	-3.78	-0.03	-45000.84	0.3	2	2	0	0.03	0.03	45000.84	298898.8	2.2197	44.1898		3.78	45
632.19	-3.78	-0.03	-45002.85	0.3	2	2	0	0.03	0.03	45002.85	298912.1	2.2198	44.1918		3.78	45
632.95	-3.76	-0.03	-44751.54	0.3	2	2	0	0.03	0.03	44751.54	297243.1	2.2082	43.9405		3.76	44.75
633.21	-3.76	-0.03	-44500.46	0.3	2	2	0	0.03	0.03	44500.46	295575.2	2.2036	43.6894		3.76	44.5
633.42	-3.76	-0.03	-44248.57	0.29	2	2	0	0.03	0.03	44248.57	293901.7	2.1999	43.4375		3.76	44.25
633.62	-3.75	-0.03	-43997.03	0.29	2	2	0	0.03	0.03	43997.04	292231.5	2.1963	43.1860		3.75	44
633.82	-3.75	-0.03	-43745.41	0.29	2	2	0	0.03	0.03	43745.41	290559.3	2.1930	42.9344		3.75	43.75
633.99	-3.75	-0.03	-43494.98	0.29	2	2	0	0.03	0.03	43494.98	288896.9	2.1900	42.6839		3.75	43.49
634.16	-3.74	-0.03	-43244.31	0.29	2	2	0	0.03	0.03	43244.31	287232.2	2.1871	42.4333		3.74	43.24
634.33	-3.74	-0.03	-42992.6	0.29	2	2	0	0.03	0.03	42992.61	285560.5	2.1842	42.1816		3.74	42.99
634.51	-3.74	-0.03	-42740.65	0.28	2	2	0	0.03	0.03	42740.65	283886.4	2.1813	41.9296		3.74	42.74
634.68	-3.73	-0.03	-42487.88	0.28	2	2	0	0.03	0.03	42487.88	282207.7	2.1783	41.6768		3.73	42.49
634.86	-3.73	-0.03	-42236.98	0.28	2	2	0	0.03	0.03	42236.98	280542.2	2.1753	41.4259		3.73	42.24
635.04	-3.73	-0.03	-41984.89	0.28	2	2	0	0.03	0.03	41984.89	278867.8	2.1723	41.1738		3.73	41.98
635.22	-3.73	-0.03	-41734.53	0.28	2	2	0	0.03	0.03	41734.54	277204.6	2.1694	40.9235		3.73	41.73
635.4	-3.72	-0.03	-41482.12	0.28	2	2	0	0.03	0.03	41482.13	275527.4	2.1664	40.6711		3.72	41.48
635.58	-3.72	-0.03	-41231.89	0.27	2	2	0	0.03	0.03	41231.89	273865.4	2.1634	40.4208		3.72	41.23
635.76	-3.72	-0.03	-40981.03	0.27	2	2	0	0.03	0.03	40981.04	272199.2	2.1604	40.1700		3.72	40.98
635.94	-3.71	-0.03	-40730.86	0.27	2	2	0	0.03	0.03	40730.86	270537	2.1573	39.9198		3.71	40.73
636.13	-3.71	-0.03	-40479.29	0.27	2	2	0	0.03	0.03	40479.29	268866.7	2.1542	39.6682		3.71	40.48
636.31	-3.71	-0.03	-40228.78	0.27	2	2	0	0.03	0.03	40228.78	267202.5	2.1511	39.4177		3.71	40.23
636.5	-3.7	-0.03	-39977.08	0.27	2	2	0	0.03	0.03	39977.08	265531.1	2.1480	39.1660		3.7	39.98
636.69	-3.7	-0.03	-39726.16	0.26	2	2	0	0.03	0.03	39726.16	263863.3	2.1449	38.9151		3.7	39.73
636.87	-3.7	-0.03	-39475.41	0.26	2	2	0	0.03	0.03	39475.41	262198.7	2.1418	38.6644		3.7	39.48
637.07	-3.69	-0.03	-39223.81	0.26	2	2	0	0.03	0.03	39223.8	260526.3	2.1386	38.4128		3.69	39.22
637.26	-3.69	-0.03	-38971.3	0.26	2	2	0	0.03	0.03	38971.3	258851.1	2.1353	38.1603		3.69	38.97
637.45	-3.69	-0.03	-38721.11	0.26	2	2	0	0.03	0.03	38721.11	257187.8	2.1322	37.9101		3.69	38.72
637.64	-3.68	-0.03	-38470.88	0.26	2	2	0	0.03	0.03	38470.88	255526.5	2.1290	37.6598		3.68	38.47
637.83	-3.68	-0.03	-38219.37	0.25	2	2	0	0.03	0.03	38219.37	253854.6	2.1258	37.4083		3.68	38.22
638.03	-3.68	-0.03	-37967.52	0.25	2	2	0	0.03	0.03	37967.52	252183.2	2.1226	37.1565		3.68	37.97
638.22	-3.68	-0.03	-37717.34	0.25	2	2	0	0.03	0.03	37717.34	250521.1	2.1193	36.9063		3.68	37.72
638.42	-3.67	-0.03	-37467.33	0.25	2	2	0	0.03	0.03	37467.33	248861.3	2.1160	36.6563		3.67	37.47
638.62	-3.67	-0.03	-37217.02	0.25	2	2	0	0.03	0.03	37217.02	247198	2.1127	36.4060		3.67	37.22
638.81	-3.67	-0.03	-36966.06	0.25	2	2	0	0.03	0.03	36966.07	245530.7	2.1094	36.1550		3.67	36.97
639.01	-3.66	-0.03	-36716	0.24	2	2	0	0.03	0.03	36716	243870.2	2.1061	35.9050		3.66	36.72
639.21	-3.66	-0.03	-36465.58	0.24	2	2	0	0.03	0.03	36465.58	242207.3	2.1028	35.6545		3.66	36.47
639.42	-3.66	-0.03	-36213.67	0.24	2	2	0	0.03	0.03	36213.67	240533.3	2.0994	35.4026		3.66	36.21
639.62	-3.65	-0.03	-35961.89	0.24	2	2	0	0.03	0.03	35961.89	238861.6	2.0959	35.1508		3.65	35.96
639.83	-3.65	-0.03	-35711.35	0.24	2	2	0	0.03	0.03	35711.35	237198.6	2.0925	34.9003		3.65	35.71
640.03	-3.65	-0.03	-35459.15	0.24	2	2	0	0.03	0.03	35459.15	235522.3	2.0891	34.6481		3.65	35.46
640.24	-3.64	-0.03	-35207.52	0.23	2	2	0	0.03	0.03	35207.52	233851.1	2.0857	34.3965		3.64	35.21
640.44	-3.64	-0.03	-34956.59	0.23	2	2	0	0.03	0.03	34956.59	232184.1	2.0823	34.1455		3.64	34.96
640.65	-3.63	-0.03	-34704.38	0.23	2	2	0	0.03	0.03	34704.38	230508.7	2.0788	33.8933		3.63	34.7
640.86	-3.63	-0.03	-34454	0.23	2	2	0	0.03	0.03	34454	228846.6	2.0753	33.6430		3.63	34.45
641.07	-3.63	-0.03	-34203.79	0.23	2	2	0	0.03	0.03	34203.79	227183.6	2.0718	33.3927		3.63	34.2
641.28	-3.62	-0.03	-33951.86	0.23	2	2	0	0.03	0.03	33951.86	225510.4	2.0684	33.1408		3.62	33.95
641.49	-3.62	-0.03	-33700.45	0.22	2	2	0	0.03	0.03	33700.45	223840.9	2.0648	32.8894		3.62	33.7
641.7	-3.62	-0.03	-33449.99	0.22	2	2	0	0.03	0.03	33449.99	222177.4	2.0613	32.6389		3.62	33.45
641.92	-3.61	-0.03	-33198.55	0.22	2	2	0	0.03	0.03	33198.55	220506.9	2.0577	32.3875		3.61	33.2
642.14	-3.61	-0.03	-32946.38	0.22	2	2	0	0.03	0.03	32946.38	218831.8	2.0541	32.1353		3.61	32.95
642.35	-3.61	-0.03	-32694.63	0.22	2	2	0	0.03	0.03	32694.63	217159.7	2.0504	31.8836		3.61	32.69
642.57	-3.6	-0.03	-32443	0.22	2	2	0	0.03	0.03	32443	215488.4	2.0468	31.6320		3.6	32.44
642.79	-3.6	-0.03	-32191.97	0.21	2	2	0	0.03	0.03	32191.97	213821	2.0432	31.3809		3.6	32.19
643	-3.6	-0.03	-31941.33	0.21	2	2	0	0.03	0.03	31941.33	212156.4	2.0396	31.1303		3.6	31.94
643.23	-3.59	-0.03	-31690.61	0.21	2	2	0	0.03	0.03	31690.61	210492	2.0359	30.8796		3.59	31.69
643.45	-3.59	-0.03	-31439.2	0.21	2	2	0	0.03	0.03	31439.2	208821.1	2.0322	30.6282		3.59	31.44
643.67	-3.58	-0.03	-31188.7	0.21	2	2	0	0.03	0.03	31188.7	207158	2.0286	30.3777		3.58	31.19
643.89	-3.58	-0.03	-30937.45	0.21	2	2	0	0.03	0.03	30937.45	205488.4	2.0249	30.1264		3.58	30.94
644.11	-3.58	-0.03	-30687.4	0.2	2	2	0	0.03	0.03	30687.4	203827.6	2.0211	29.8764		3.58	30.69
644.34	-3.57	-0.03	-30435.85	0.2	2	2	0	0.03	0.03	30435.85	202156.9	2.0173	29.6248		3.57	30.44
644.57	-3.57	-0.03	-30184.13	0.2	2	2	0	0.03	0.03	30184.13	200484.6	2.0136	29.3731		3.57	30.18
644.79	-3.57	-0.03	-29933.89	0.2	2	2	0	0.03	0.03	29933.89	198823.5	2.0098	29.1228		3.57	29.93
645.02	-3.56	-0.03	-29682.37	0.2	2	2	0	0.03	0.03	29682.37	197153.2	2.0060	28.8713		3.56	29.68
645.25	-3.56	-0.03	-29432.14	0.2	2	2	0	0.03	0.03	29432.14	195490.1	2.0021	28.6211		3.56	29.43
645.49	-3.55	-0.03	-29180.48	0.19	2	2	0	0.03	0.03	29180.48	193818.3	1.9981	28.3694		3.55	29.18
645.73	-3.55	-0.03	-28929.2	0.19	2	2	0	0.03	0.03	28929.2	192149.7	1.9942	28.1182		3.55	28.93
645.96	-3.55	-0.03	-28677.2	0.19	2	2	0	0.03	0.03	28677.21	190476.3	1.9903	27.8662		3.55	28.68
646.2	-3.54	-0.03	-28426.08	0.19	2	2	0	0.03	0.03	28426.08	188807.9	1.9864	27.6150		3.54	28.43
646.43	-3.54	-0.03	-28175.57	0.19	2	2	0	0.03	0.03	28175.57	187144.6	1.9824	27.3645		3.54	28.18
646.68	-3.53	-0.03	-27924.04	0.19	2	2	0	0.03	0.03	27924.04	185473.6	1.9784	27.1130		3.53	27.92
646.92	-3.53	-0.03	-27673.48	0.18	2	2	0	0.03	0.03	27673.48	183808.8	1.9743	26.8624		3.53	27.67
647.17	-3.53	-0.03	-27422.76	0.18	2	2	0	0.03	0.03	27422.76	182144.1	1.9702	26.6117		3.53	27.42
647.41	-3.52	-0.03	-27172.57	0.18	2	2	0	0.03	0.03	27172.57	180482.2	1.9662	26.3615		3.52	27.17
647.66	-3.52	-0.03	-26920.83	0.18	2	2	0	0.03	0.03	26920.83	178810.4	1.9620	26.1098		3.52	26.92
647.91	-3.51	-0.03	-26669.78	0.18	2	2	0	0.03	0.03	26669.78	177143.4	1.9578	25.8587		3.51	26.67
648.17	-3.51	-0.03	-26419.63	0.18	2	2	0	0.03	0.03	26419.63	175481.4	1.9536	25.6086		3.51	26.42
648.41	-3.51	-0.03	-26168.56	0.17	2	2	0	0.03	0.03	26168.56	173813.2	1.9494	25.3575		3.51	26.17
648.66	-3.5	-0.03	-25917.3	0.17	2	2	0	0.03	0.03	25917.3	172144.5	1.9452	25.1063		3.5	25.92
648.91	-3.5	-0.03	-25667.23	0.17	2	2	0	0.03	0.03	25667.23	170483.5	1.9411	24.8562		3.5	25.67
649.17	-3.49	-0.03	-25416.56	0.17	2	2	0	0.03	0.03	25416.56	168819	1.9368	24.6055		3.49	25.42
649.43	-3.49	-0.03	-25165.24	0.17	2	2	0	0.03	0.03	25165.24	167149.3	1.9325	24.3542		3.49	25.17
649.69	-3.48	-0.03	-24914.19	0.17	2	2	0	0.03	0.03	24914.19	165482.1	1.9282	24.1031		3.48	24.91
649.95	-3.48	-0.03	-24662.84	0.16	2	2	0	0.03	0.03	24662.84	163812.4	1.9238	23.8518		3.48	24.66
650.22	-3.48	-0.03	-24411.76	0.16	2	2	0	0.03	0.03	24411.76	162145.1	1.9194	23.6007		3.48	24.41
650.49	-3.47	-0.03	-24160.4	0.16	2	2	0	0.03	0.03	24160.4	160475.7	1.9149	23.3494		3.47	24.16
650.76	-3.47	-0.03	-23908.99	0.16	2	2	0	0.03	0.03	23908.99	158805.1	1.9104	23.0979		3.47	23.91
651.03	-3.46	-0.03	-23657.24	0.16	2	2	0	0.03	0.03	23657.24	157132.6	1.9058	22.8462		3.46	23.66
651.3	-3.46	-0.03	-23406.28	0.16	2	2	0	0.03	0.03	23406.28	155466.5	1.9013	22.5952		3.46	23.41
651.58	-3.45	-0.03	-23154.81	0.15	2	2	0	0.03	0.03	23154.81	153795.9	1.8967	22.3438		3.45	23.15
651.86	-3.45	-0.03	-22904.68	0.15	2	2	0	0.03	0.03	22904.68	152134.5	1.8920	22.0936		3.45	22.9
652.15	-3.44	-0.03	-22653.11	0.15	2	2	0	0.03	0.03	22653.11	150463.5	1.8872	21.8421		3.44	22.65
652.44	-3.44	-0.03	-22402.66	0.15	2	2	0	0.03	0.03	22402.66	148800.4	1.8824	21.5916		3.44	22.4
652.74	-3.43	-0.03	-22151.5	0.15	2	2	0	0.03	0.03	22151.5	147131.2	1.8774	21.3405		3.43	22.15
653.04	-3.43	-0.03	-21900	0.15	2	2	0	0.03	0.03	21900	145461.3	1.8724	21.0890		3.43	21.9
653.34	-3.42	-0.03	-21649.05	0.14	2	2	0	0.03	0.03	21649.05	143794.3	1.8673	20.8380		3.42	21.65
653.65	-3.42	-0.03	-21399.03	0.14	2	2	0	0.03	0.03	21399.04	142133.8	1.8622	20.5880		3.42	21.4
653.96	-3.41	-0.03	-21148.42	0.14	2	2	0	0.03	0.03	21148.42	140469.7	1.8570	20.3374		3.41	21.15
654.27	-3.41	-0.03	-20897.7	0.14	2	2	0	0.03	0.03	20897.7	138804.4	1.8518	20.0867		3.41	20.9
654.59	-3.4	-0.03	-20646.46	0.14	2	2	0	0.03	0.03	20646.46	137135.6	1.8464	19.8354		3.4	20.65
654.92	-3.4	-0.03	-20396.33	0.14	2	2	0	0.03	0.03	20396.33	135474.4	1.8410	19.5853		3.4	20.4
655.26	-3.39	-0.03	-20145.69	0.13	2	2	0	0.03	0.03	20145.7	133809.5	1.8352	19.3346		3.39	20.15
655.61	-3.39	-0.03	-19895.37	0.13	2	2	0	0.03	0.03	19895.37	132146.7	1.8294	19.0843		3.39	19.9
655.98	-3.38	-0.03	-19644.18	0.13	2	2	0	0.03	0.03	19644.18	130478.1	1.8234	18.8331		3.38	19.64
656.34	-3.37	-0.03	-19393.58	0.13	2	2	0	0.03	0.03	19393.58	128813.7	1.8172	18.5825		3.37	19.39
656.72	-3.37	-0.03	-19143.1	0.13	2	2	0	0.03	0.03	19143.1	127149.7	1.8110	18.3321		3.37	19.14
657.11	-3.36	-0.03	-18892.49	0.13	2	2	0	0.03	0.03	18892.49	125485.4	1.8044	18.0814		3.36	18.89
657.53	-3.35	-0.03	-18642.29	0.12	2	2	0	0.03	0.03	18642.29	123823.3	1.7976	17.8312		3.35	18.64
657.95	-3.35	-0.03	-18391.28	0.12	2	2	0	0.03	0.03	18391.28	122156.6	1.7906	17.5802		3.35	18.39
658.37	-3.34	-0.03	-18141.11	0.12	2	2	0	0.03	0.03	18141.12	120494.6	1.7834	17.3301		3.34	18.14
658.82	-3.33	-0.03	-17890.94	0.12	2	2	0	0.03	0.03	17890.94	118833	1.7760	17.0799		3.33	17.89
659.26	-3.32	-0.03	-17639.87	0.12	2	2	0	0.03	0.03	17639.87	117165.1	1.7686	16.8288		3.32	17.64
659.72	-3.32	-0.03	-17389.4	0.12	2	2	0	0.03	0.03	17389.4	115501.1	1.7610	16.5784		3.32	17.39
660.19	-3.31	-0.03	-17139.38	0.11	2	2	0	0.03	0.03	17139.38	113840.8	1.7531	16.3283		3.31	17.14
660.68	-3.3	-0.03	-16888.73	0.11	2	2	0	0.03	0.03	16888.73	112176.4	1.7449	16.0777		3.3	16.89
661.19	-3.29	-0.03	-16638.21	0.11	2	2	0	0.03	0.03	16638.21	110512	1.7364	15.8272		3.29	16.64
661.71	-3.28	-0.03	-16387.99	0.11	2	2	0	0.03	0.03	16387.99	108850.2	1.7278	15.5769		3.28	16.39
662.23	-3.28	-0.03	-16137.15	0.11	2	2	0	0.03	0.03	16137.15	107184.1	1.7192	15.3261		3.28	16.14
662.76	-3.27	-0.03	-15886.67	0.11	2	2	0	0.03	0.03	15886.67	105520.4	1.7104	15.0756		3.27	15.89
663.3	-3.26	-0.03	-15636.62	0.1	2	2	0	0.03	0.03	15636.62	103859.3	1.7013	14.8256		3.26	15.64
663.87	-3.25	-0.03	-15386.21	0.1	2	2	0	0.03	0.03	15386.21	102196.1	1.6918	14.5752		3.25	15.39
664.44	-3.24	-0.03	-15135.57	0.1	2	2	0	0.03	0.03	15135.57	100531.2	1.6822	14.3245		3.24	15.14
665.03	-3.23	-0.03	-14885.19	0.1	2	2	0	0.03	0.03	14885.19	98868.25	1.6724	14.0741		3.23	14.89
665.63	-3.22	-0.03	-14634.97	0.1	2	2	0	0.03	0.03	14634.97	97206.4	1.6624	13.8239		3.22	14.63
666.25	-3.21	-0.03	-14384.86	0.1	2	2	0	0.03	0.03	14384.86	95545.43	1.6522	13.5738		3.21	14.38
666.87	-3.2	-0.03	-14134.79	0.09	2	2	0	0.03	0.03	14134.79	93884	1.6417	13.3237		3.2	14.13
667.52	-3.19	-0.03	-13884.01	0.09	2	2	0	0.03	0.03	13884.01	92218.43	1.6309	13.0730		3.19	13.88
668.21	-3.18	-0.03	-13633.45	0.09	2	2	0	0.03	0.03	13633.45	90554.57	1.6195	12.8224		3.18	13.63
668.99	-3.16	-0.03	-13382.88	0.09	2	2	0	0.03	0.03	13382.88	88890.14	1.6065	12.5718		3.16	13.38
669.84	-3.15	-0.03	-13132.46	0.09	2	2	0	0.03	0.03	13132.46	87226.77	1.5923	12.3214		3.15	13.13
670.69	-3.13	-0.03	-12882.45	0.09	2	2	0	0.03	0.03	12882.45	85565.91	1.5781	12.0714		3.13	12.88
671.57	-3.12	-0.03	-12631.95	0.08	2	2	0	0.03	0.03	12631.95	83902.5	1.5636	11.8209		3.12	12.63
672.46	-3.1	-0.03	-12381.6	0.08	2	2	0	0.03	0.03	12381.6	82239.54	1.5487	11.5706		3.1	12.38
673.35	-3.09	-0.03	-12131.16	0.08	2	2	0	0.03	0.03	12131.16	80576.07	1.5338	11.3201		3.09	12.13
674.27	-3.07	-0.03	-11880.63	0.08	2	2	0	0.03	0.03	11880.63	78911.91	1.5185	11.0696		3.07	11.88
675.21	-3.06	-0.03	-11630.26	0.08	2	2	0	0.03	0.03	11630.26	77249.07	1.5028	10.8192		3.06	11.63
676.17	-3.04	-0.03	-11379.83	0.08	2	2	0	0.03	0.03	11379.83	75585.66	1.4869	10.5688		3.04	11.38
677.15	-3.03	-0.03	-11129.31	0.07	2	2	0	0.03	0.03	11129.31	73921.61	1.4704	10.3183		3.03	11.13
678.15	-3.01	-0.03	-10880.57	0.07	2	2	0	0.03	0.03	10880.57	72269.55	1.4538	10.0695		3.01	10.88
679.15	-2.99	-0.03	-10633.53	0.07	2	2	0	0.03	0.03	10633.53	70628.44	1.4370	9.8225		2.99	10.63
680.15	-2.98	-0.03	-10395.67	0.07	2	2	0	0.03	0.03	10395.67	69048.48	1.4204	9.5846		2.98	10.4
681.15	-2.96	-0.03	-10161.38	0.07	2	2	0	0.03	0.03	10161.38	67492.52	1.4037	9.3503		2.96	10.16
682.15	-2.94	-0.03	-9935.26	0.07	2	2	0	0.03	0.03	9935.26	65990.55	1.3871	9.1242		2.94	9.94
683.15	-2.93	-0.03	-9717.41	0.06	2	2	0	0.03	0.03	9717.41	64543.49	1.3704	8.9064		2.93	9.72
684.15	-2.91	-0.03	-9499.39	0.06	2	2	0	0.03	0.03	9499.39	63095.46	1.3537	8.6883		2.91	9.5
685.15	-2.89	-0.03	-9285.28	0.06	2	2	0	0.03	0.03	9285.27	61673.51	1.3370	8.4742		2.89	9.29
686.15	-2.88	-0.03	-9075.69	0.06	2	2	0	0.03	0.03	9075.69	60281.17	1.3204	8.2646		2.88	9.08
687.15	-2.86	-0.03	-8865.97	0.06	2	2	0	0.03	0.03	8865.97	58888.64	1.3037	8.0549		2.86	8.87
688.15	-2.84	-0.03	-8669.13	0.06	2	2	0	0.03	0.03	8669.13	57581.1	1.2871	7.8581		2.84	8.67
689.15	-2.83	-0.03	-8477.15	0.06	2	2	0	0.03	0.03	8477.15	56305.83	1.2704	7.6661		2.83	8.48
690.15	-2.81	-0.03	-8291.29	0.06	2	2	0	0.03	0.03	8291.29	55071.21	1.2538	7.4802		2.81	8.29
691.15	-2.79	-0.03	-8119.88	0.05	2	2	0	0.03	0.03	8119.88	53932.86	1.2370	7.3088		2.79	8.12
692.15	-2.78	-0.03	-7956.46	0.05	2	2	0	0.03	0.03	7956.46	52847.31	1.2204	7.1454		2.78	7.96
693.15	-2.76	-0.03	-7794.2	0.05	2	2	0	0.03	0.03	7794.2	51769.69	1.2037	6.9831		2.76	7.79
694.15	-2.74	-0.03	-7636.57	0.05	2	2	0	0.03	0.03	7636.57	50722.8	1.1870	6.8255		2.74	7.64
695.15	-2.73	-0.03	-7479.2	0.05	2	2	0	0.03	0.03	7479.2	49677.26	1.1704	6.6682		2.73	7.48
696.15	-2.71	-0.03	-7324.65	0.05	2	2	0	0.03	0.03	7324.65	48650.78	1.1537	6.5136		2.71	7.32
697.15	-2.69	-0.03	-7170.86	0.05	2	2	0	0.03	0.03	7170.86	47629.41	1.1370	6.3598		2.69	7.17
698.15	-2.68	-0.03	-7015.68	0.05	2	2	0	0.03	0.03	7015.68	46598.48	1.1204	6.2046		2.68	7.02
699.15	-2.66	-0.03	-6864.44	0.05	2	2	0	0.03	0.03	6864.44	45594.08	1.1037	6.0534		2.66	6.86
700.15	-2.64	-0.03	-6711.62	0.04	2	2	0	0.03	0.03	6711.62	44578.97	1.0870	5.9006		2.64	6.71
701.15	-2.63	-0.03	-6561	0.04	2	2	0	0.03	0.03	6561	43578.38	1.0704	5.7499		2.63	6.56
702.15	-2.61	-0.03	-6412.44	0.04	2	2	0	0.03	0.03	6412.44	42591.87	1.0537	5.6014		2.61	6.41
703.15	-2.59	-0.03	-6263.73	0.04	2	2	0	0.03	0.03	6263.73	41603.98	1.0370	5.4527		2.59	6.26
704.15	-2.58	-0.03	-6117.65	0.04	2	2	0	0.03	0.03	6117.65	40633.76	1.0204	5.3066		2.58	6.12
705.15	-2.56	-0.03	-5973.29	0.04	2	2	0	0.03	0.03	5973.29	39675.15	1.0037	5.1622		2.56	5.97
706.15	-2.54	-0.03	-5827.36	0.04	2	2	0	0.03	0.03	5827.36	38705.66	0.9870	5.0163		2.54	5.83
707.15	-2.53	-0.03	-5685.72	0.04	2	2	0	0.03	0.03	5685.72	37764.88	0.9704	4.8747		2.53	5.69
708.15	-2.51	-0.03	-5544.66	0.04	2	2	0	0.03	0.03	5544.66	36828.04	0.9537	4.7336		2.51	5.54
709.15	-2.49	-0.03	-5400.78	0.04	2	2	0	0.03	0.03	5400.78	35872.35	0.9370	4.5897		2.49	5.4
710.15	-2.48	-0.03	-5261.26	0.03	2	2	0	0.03	0.03	5261.26	34945.65	0.9204	4.4502		2.48	5.26
711.15	-2.46	-0.03	-5121.31	0.03	2	2	0	0.03	0.03	5121.31	34016.27	0.9037	4.3103		2.46	5.12
712.15	-2.44	-0.03	-4984.05	0.03	2	2	0	0.03	0.03	4984.05	33104.38	0.8871	4.1730		2.44	4.98
713.15	-2.43	-0.03	-4854.03	0.03	2	2	0	0.03	0.03	4854.03	32240.78	0.8704	4.0430		2.43	4.85
714.15	-2.41	-0.03	-4725.63	0.03	2	2	0	0.03	0.03	4725.63	31387.88	0.8538	3.9146		2.41	4.73
715.15	-2.39	-0.03	-4599.15	0.03	2	2	0	0.03	0.03	4599.15	30547.8	0.8371	3.7881		2.39	4.6
716.15	-2.38	-0.03	-4475.72	0.03	2	2	0	0.03	0.03	4475.72	29728.1	0.8204	3.6647		2.38	4.48
717.15	-2.36	-0.03	-4350.61	0.03	2	2	0	0.03	0.03	4350.61	28897.08	0.8037	3.5396		2.36	4.35
718.15	-2.34	-0.03	-4227.25	0.03	2	2	0	0.03	0.03	4227.25	28077.6	0.7870	3.4162		2.34	4.23
719.15	-2.33	-0.03	-4105.84	0.03	2	2	0	0.03	0.03	4105.84	27271.25	0.7704	3.2948		2.33	4.11
720.15	-2.31	-0.03	-3983.61	0.03	2	2	0	0.03	0.03	3983.61	26459.48	0.7538	3.1726		2.31	3.98
721.15	-2.29	-0.03	-3866.5	0.03	2	2	0	0.03	0.03	3866.5	25681.61	0.7371	3.0555		2.29	3.87
722.15	-2.28	-0.03	-3749.02	0.02	2	2	0	0.03	0.03	3749.02	24901.21	0.7204	2.9380		2.28	3.75
723.15	-2.26	-0.03	-3633.27	0.02	2	2	0	0.03	0.03	3633.27	24132.42	0.7037	2.8222		2.26	3.63
724.15	-2.24	-0.03	-3521.47	0.02	2	2	0	0.03	0.03	3521.47	23389.84	0.6870	2.7104		2.24	3.52
725.15	-2.23	-0.03	-3409.47	0.02	2	2	0	0.03	0.03	3409.47	22645.87	0.6704	2.5984		2.23	3.41
726.15	-2.21	-0.03	-3300.86	0.02	2	2	0	0.03	0.03	3300.86	21924.55	0.6537	2.4898		2.21	3.3
727.15	-2.19	-0.03	-3195.25	0.02	2	2	0	0.03	0.03	3195.25	21223.04	0.6371	2.3842		2.19	3.2
728.15	-2.18	-0.03	-3090.41	0.02	2	2	0	0.03	0.03	3090.41	20526.7	0.6204	2.2794		2.18	3.09
729.15	-2.16	-0.03	-2988.81	0.02	2	2	0	0.03	0.03	2988.81	19851.87	0.6037	2.1778		2.16	2.99
730.15	-2.14	-0.03	-2888.55	0.02	2	2	0	0.03	0.03	2888.55	19186.01	0.5870	2.0775		2.14	2.89
731.15	-2.13	-0.03	-2790.15	0.02	2	2	0	0.03	0.03	2790.15	18532.42	0.5704	1.9791		2.13	2.79
732.15	-2.11	-0.03	-2695.67	0.02	2	2	0	0.03	0.03	2695.67	17904.78	0.5537	1.8846		2.11	2.7
733.15	-2.09	-0.03	-2601.81	0.02	2	2	0	0.03	0.03	2601.81	17281.39	0.5371	1.7908		2.09	2.6
734.15	-2.08	-0.03	-2510.64	0.02	2	2	0	0.03	0.03	2510.64	16675.8	0.5204	1.6996		2.08	2.51
735.15	-2.06	-0.03	-2423.41	0.02	2	2	0	0.03	0.03	2423.41	16096.5	0.5037	1.6124		2.06	2.42
736.15	-2.04	-0.03	-2341.86	0.02	2	2	0	0.03	0.03	2341.86	15554.8	0.4870	1.5308		2.04	2.34
737.15	-2.03	-0.03	-2261.99	0.02	2	2	0	0.03	0.03	2261.99	15024.26	0.4704	1.4509		2.03	2.26
738.15	-2.01	-0.03	-2182.84	0.01	2	2	0	0.03	0.03	2182.84	14498.56	0.4538	1.3718		2.01	2.18
739.15	-1.99	-0.03	-2103.33	0.01	2	2	0	0.03	0.03	2103.33	13970.45	0.4371	1.2923		1.99	2.1
740.15	-1.98	-0.03	-2026.26	0.01	2	2	0	0.03	0.03	2026.26	13458.56	0.4204	1.2152		1.98	2.03
741.15	-1.96	-0.03	-1950.15	0.01	2	2	0	0.03	0.03	1950.15	12952.98	0.4037	1.1391		1.96	1.95
742.15	-1.94	-0.03	-1880.13	0.01	2	2	0	0.03	0.03	1880.13	12487.91	0.3870	1.0691		1.94	1.88
743.15	-1.93	-0.03	-1813.11	0.01	2	2	0	0.03	0.03	1813.11	12042.79	0.3704	1.0021		1.93	1.81
744.15	-1.91	-0.03	-1747.94	0.01	2	2	0	0.03	0.03	1747.94	11609.91	0.3537	0.9369		1.91	1.75
745.15	-1.89	-0.03	-1685.35	0.01	2	2	0	0.03	0.03	1685.35	11194.23	0.3371	0.8743		1.89	1.69
746.15	-1.88	-0.03	-1623.51	0.01	2	2	0	0.03	0.03	1623.51	10783.45	0.3204	0.8125		1.88	1.62
747.15	-1.86	-0.03	-1560.75	0.01	2	2	0	0.03	0.03	1560.75	10366.55	0.3038	0.7497		1.86	1.56
748.15	-1.84	-0.03	-1499.59	0.01	2	2	0	0.03	0.03	1499.59	9960.34	0.2870	0.6885		1.84	1.5
749.15	-1.83	-0.03	-1439	0.01	2	2	0	0.03	0.03	1439	9557.93	0.2704	0.6280		1.83	1.44
750.15	-1.81	-0.03	-1378.05	0.01	2	2	0	0.03	0.03	1378.05	9153.11	0.2537	0.5670		1.81	1.38
751.15	-1.79	-0.03	-1317.81	0.01	2	2	0	0.03	0.03	1317.81	8752.95	0.2371	0.5068		1.79	1.32
752.15	-1.78	-0.03	-1256.81	0.01	2	2	0	0.03	0.03	1256.81	8347.84	0.2204	0.4458		1.78	1.26
753.15	-1.76	-0.03	-1196.76	0.01	2	2	0	0.03	0.03	1196.76	7948.92	0.2038	0.3857		1.76	1.2
754.15	-1.74	-0.03	-1138.84	0.01	2	2	0	0.03	0.03	1138.84	7564.22	0.1870	0.3278		1.74	1.14
755.15	-1.73	-0.03	-1079.42	0.01	2	2	0	0.03	0.03	1079.42	7169.6	0.1704	0.2684		1.73	1.08
756.15	-1.71	-0.03	-1021.84	0.01	2	2	0	0.03	0.03	1021.84	6787.11	0.1537	0.2108		1.71	1.02
756.54	-1.7	-0.03	-999.93	0.01	2	2	0	0.03	0.03	999.93	6641.57	0.1473	0.1889		1.7	1
756.54	-1.7	-0.03	-999.77	0.01	3	3	0	0.03	0.03	999.77	6640.55	0.1472	0.1887		1.7	1
756.54	-1.7	-0.03	-999.62	0.01	0	3	0	0.03	0.03	999.62	6639.54	0.1472	0.1886		1.7	1
757.54	-1.72	-0.03	-1012.44	0.01	0	3	0	0.03	0.03	1012.44	6724.69	0.1633	0.2014		1.72	1.01
758.54	-1.74	-0.03	-1074.58	0.01	0	3	0	0.03	0.03	1074.58	7137.43	0.1805	0.2635		1.74	1.07
759.54	-1.75	-0.03	-1140.94	0.01	0	3	0	0.03	0.03	1140.94	7578.21	0.1973	0.3299		1.75	1.14
760.54	-1.77	-0.03	-1207.89	0.01	0	3	0	0.03	0.03	1207.89	8022.9	0.2140	0.3968		1.77	1.21
761.54	-1.79	-0.03	-1274.29	0.01	0	3	0	0.03	0.03	1274.29	8463.94	0.2306	0.4632		1.79	1.27
762.54	-1.8	-0.03	-1340.32	0.01	0	3	0	0.03	0.03	1340.32	8902.48	0.2473	0.5293		1.8	1.34
763.54	-1.82	-0.03	-1405.56	0.01	0	3	0	0.03	0.03	1405.56	9335.79	0.2640	0.5945		1.82	1.41
764.54	-1.84	-0.03	-1471.24	0.01	0	3	0	0.03	0.03	1471.24	9772.05	0.2807	0.6602		1.84	1.47
765.54	-1.85	-0.03	-1536.14	0.01	0	3	0	0.03	0.03	1536.14	10203.12	0.2973	0.7251		1.85	1.54
766.54	-1.87	-0.03	-1602.28	0.01	0	3	0	0.03	0.03	1602.28	10642.43	0.3140	0.7912		1.87	1.6
767.54	-1.89	-0.03	-1669.08	0.01	0	3	0	0.03	0.03	1669.08	11086.1	0.3306	0.8580		1.89	1.67
768.54	-1.9	-0.03	-1735.49	0.01	0	3	0	0.03	0.03	1735.49	11527.24	0.3473	0.9244		1.9	1.74
769.54	-1.92	-0.03	-1804.66	0.01	0	3	0	0.03	0.03	1804.66	11986.68	0.3640	0.9936		1.92	1.8
770.54	-1.94	-0.03	-1877.79	0.01	0	3	0	0.03	0.03	1877.79	12472.42	0.3806	1.0667		1.94	1.88
771.54	-1.95	-0.03	-1952.5	0.01	0	3	0	0.03	0.03	1952.5	12968.6	0.3973	1.1415		1.95	1.95
772.54	-1.97	-0.03	-2030.26	0.01	0	3	0	0.03	0.03	2030.26	13485.12	0.4140	1.2192		1.97	2.03
773.54	-1.99	-0.03	-2111.96	0.01	0	3	0	0.03	0.03	2111.96	14027.77	0.4307	1.3009		1.99	2.11
774.54	-2	-0.03	-2195.02	0.01	0	3	0	0.03	0.03	2195.02	14579.39	0.4473	1.3840		2	2.2
775.54	-2.02	-0.03	-2279.09	0.02	0	3	0	0.03	0.03	2279.09	15137.8	0.4640	1.4680		2.02	2.28
776.54	-2.04	-0.03	-2362.54	0.02	0	3	0	0.03	0.03	2362.54	15692.14	0.4806	1.5515		2.04	2.36
777.54	-2.05	-0.03	-2451.31	0.02	0	3	0	0.03	0.03	2451.31	16281.81	0.4973	1.6403		2.05	2.45
778.54	-2.07	-0.03	-2544.49	0.02	0	3	0	0.03	0.03	2544.49	16900.62	0.5140	1.7334		2.07	2.54
779.54	-2.09	-0.03	-2642.1	0.02	0	3	0	0.03	0.03	2642.1	17548.99	0.5306	1.8311		2.09	2.64
780.54	-2.1	-0.03	-2742.45	0.02	0	3	0	0.03	0.03	2742.45	18215.5	0.5473	1.9314		2.1	2.74
781.54	-2.12	-0.03	-2843.16	0.02	0	3	0	0.03	0.03	2843.16	18884.42	0.5640	2.0321		2.12	2.84
782.54	-2.14	-0.03	-2947.73	0.02	0	3	0	0.03	0.03	2947.73	19578.94	0.5806	2.1367		2.14	2.95
783.54	-2.15	-0.03	-3053.38	0.02	0	3	0	0.03	0.03	3053.38	20280.75	0.5973	2.2423		2.15	3.05
784.54	-2.17	-0.03	-3162.88	0.02	0	3	0	0.03	0.03	3162.88	21008	0.6140	2.3518		2.17	3.16
785.54	-2.19	-0.03	-3274.11	0.02	0	3	0	0.03	0.03	3274.11	21746.8	0.6306	2.4631		2.19	3.27
786.54	-2.2	-0.03	-3386.87	0.02	0	3	0	0.03	0.03	3386.87	22495.88	0.6473	2.5758		2.2	3.39
787.54	-2.22	-0.03	-3501.88	0.02	0	3	0	0.03	0.03	3501.88	23259.75	0.6640	2.6908		2.22	3.5
788.54	-2.24	-0.03	-3621.36	0.02	0	3	0	0.03	0.03	3621.36	24053.28	0.6806	2.8103		2.24	3.62
789.54	-2.25	-0.03	-3741.25	0.02	0	3	0	0.03	0.03	3741.25	24849.69	0.6973	2.9302		2.25	3.74
790.54	-2.27	-0.03	-3864.18	0.03	0	3	0	0.03	0.03	3864.18	25666.18	0.7140	3.0531		2.27	3.86
791.54	-2.29	-0.03	-3988.75	0.03	0	3	0	0.03	0.03	3988.75	26493.5	0.7306	3.1777		2.29	3.99
792.54	-2.3	-0.03	-4113.61	0.03	0	3	0	0.03	0.03	4113.61	27322.93	0.7473	3.3026		2.3	4.11
793.54	-2.32	-0.03	-4241.91	0.03	0	3	0	0.03	0.03	4241.91	28174.99	0.7640	3.4309		2.32	4.24
794.54	-2.34	-0.03	-4370.02	0.03	0	3	0	0.03	0.03	4370.02	29025.97	0.7806	3.5590		2.34	4.37
795.54	-2.35	-0.03	-4500.45	0.03	0	3	0	0.03	0.03	4500.45	29892.32	0.7973	3.6894		2.35	4.5
796.54	-2.37	-0.03	-4633.83	0.03	0	3	0	0.03	0.03	4633.83	30778.17	0.8140	3.8228		2.37	4.63
797.54	-2.39	-0.03	-4767.49	0.03	0	3	0	0.03	0.03	4767.49	31666.03	0.8307	3.9564		2.39	4.77
798.54	-2.4	-0.03	-4902.83	0.03	0	3	0	0.03	0.03	4902.83	32564.92	0.8473	4.0918		2.4	4.9
799.54	-2.42	-0.03	-5042.15	0.03	0	3	0	0.03	0.03	5042.15	33490.3	0.8640	4.2311		2.42	5.04
800.54	-2.44	-0.03	-5185.08	0.03	0	3	0	0.03	0.03	5185.08	34439.64	0.8806	4.3740		2.44	5.19
801.54	-2.45	-0.03	-5331.68	0.04	0	3	0	0.03	0.03	5331.68	35413.42	0.8973	4.5206		2.45	5.33
802.54	-2.47	-0.03	-5480.06	0.04	0	3	0	0.03	0.03	5480.06	36399.05	0.9140	4.6690		2.47	5.48
803.54	-2.49	-0.03	-5628.3	0.04	0	3	0	0.03	0.03	5628.3	37383.48	0.9306	4.8173		2.49	5.63
804.54	-2.5	-0.03	-5777.54	0.04	0	3	0	0.03	0.03	5777.54	38374.75	0.9473	4.9665		2.5	5.78
805.54	-2.52	-0.03	-5927.18	0.04	0	3	0	0.03	0.03	5927.18	39368.62	0.9640	5.1161		2.52	5.93
806.54	-2.54	-0.03	-6076.77	0.04	0	3	0	0.03	0.03	6076.77	40362.39	0.9806	5.2657		2.54	6.08
807.54	-2.55	-0.03	-6228.5	0.04	0	3	0	0.03	0.03	6228.5	41370.12	0.9973	5.4175		2.55	6.23
808.54	-2.57	-0.03	-6380.99	0.04	0	3	0	0.03	0.03	6380.99	42382.97	1.0140	5.5699		2.57	6.38
809.54	-2.59	-0.03	-6536.07	0.04	0	3	0	0.03	0.03	6536.07	43413.06	1.0306	5.7250		2.59	6.54
810.54	-2.6	-0.03	-6693.63	0.04	0	3	0	0.03	0.03	6693.63	44459.55	1.0473	5.8826		2.6	6.69
811.54	-2.62	-0.03	-6848.52	0.05	0	3	0	0.03	0.03	6848.52	45488.4	1.0640	6.0375		2.62	6.85
812.54	-2.64	-0.03	-7008.2	0.05	0	3	0	0.03	0.03	7008.2	46549.06	1.0807	6.1972		2.64	7.01
813.54	-2.65	-0.03	-7166.54	0.05	0	3	0	0.03	0.03	7166.54	47600.74	1.0973	6.3555		2.65	7.17
814.54	-2.67	-0.03	-7327.14	0.05	0	3	0	0.03	0.03	7327.14	48667.53	1.1140	6.5161		2.67	7.33
815.54	-2.69	-0.03	-7487.31	0.05	0	3	0	0.03	0.03	7487.31	49731.25	1.1306	6.6763		2.69	7.49
816.54	-2.7	-0.03	-7649.22	0.05	0	3	0	0.03	0.03	7649.22	50806.63	1.1473	6.8382		2.7	7.65
817.54	-2.72	-0.03	-7812.72	0.05	0	3	0	0.03	0.03	7812.71	51892.67	1.1639	7.0017		2.72	7.81
818.54	-2.74	-0.03	-7982.89	0.05	0	3	0	0.03	0.03	7982.89	53022.93	1.1806	7.1718		2.74	7.98
819.54	-2.75	-0.03	-8154.34	0.05	0	3	0	0.03	0.03	8154.34	54161.57	1.1973	7.3433		2.75	8.15
820.54	-2.77	-0.03	-8335.24	0.06	0	3	0	0.03	0.03	8335.24	55363.23	1.2140	7.5242		2.77	8.34
821.54	-2.79	-0.03	-8521.98	0.06	0	3	0	0.03	0.03	8521.98	56603.59	1.2307	7.7109		2.79	8.52
822.54	-2.8	-0.03	-8714.67	0.06	0	3	0	0.03	0.03	8714.68	57883.65	1.2474	7.9036		2.8	8.71
823.54	-2.82	-0.03	-8914.51	0.06	0	3	0	0.03	0.03	8914.51	59210.64	1.2640	8.1035		2.82	8.91
824.54	-2.84	-0.03	-9120.95	0.06	0	3	0	0.03	0.03	9120.95	60581.91	1.2806	8.3099		2.84	9.12
825.54	-2.85	-0.03	-9334.34	0.06	0	3	0	0.03	0.03	9334.34	61999.41	1.2972	8.5233		2.85	9.33
826.54	-2.87	-0.03	-9557.05	0.06	0	3	0	0.03	0.03	9557.05	63478.46	1.3140	8.7460		2.87	9.56
827.54	-2.89	-0.03	-9780.3	0.06	0	3	0	0.03	0.03	9780.3	64961.52	1.3306	8.9693		2.89	9.78
828.54	-2.9	-0.03	-10009.48	0.07	0	3	0	0.03	0.03	10009.48	66483.73	1.3473	9.1984		2.9	10.01
829.54	-2.92	-0.03	-10245.26	0.07	0	3	0	0.03	0.03	10245.26	68049.61	1.3640	9.4342		2.92	10.25
830.54	-2.94	-0.03	-10487.39	0.07	0	3	0	0.03	0.03	10487.39	69657.98	1.3807	9.6763		2.94	10.49
831.54	-2.95	-0.03	-10734.02	0.07	0	3	0	0.03	0.03	10734.02	71296.03	1.3973	9.9230		2.95	10.73
832.52	-2.97	-0.03	-10984.29	0.07	0	3	0	0.03	0.03	10984.29	72958.65	1.4136	10.1732		2.97	10.98
833.5	-2.99	-0.03	-11234.49	0.07	0	3	0	0.03	0.03	11234.49	74620.13	1.4298	10.4234		2.99	11.23
834.44	-3	-0.03	-11484.74	0.08	0	3	0	0.03	0.03	11484.74	76282.44	1.4456	10.6737		3	11.48
835.37	-3.02	-0.03	-11734.87	0.08	0	3	0	0.03	0.03	11734.87	77943.79	1.4610	10.9238		3.02	11.73
836.29	-3.03	-0.03	-11985.12	0.08	0	3	0	0.03	0.03	11985.12	79605.86	1.4765	11.1741		3.03	11.99
837.2	-3.05	-0.03	-12235.46	0.08	0	3	0	0.03	0.03	12235.46	81268.72	1.4916	11.4244		3.05	12.24
838.09	-3.06	-0.03	-12485.5	0.08	0	3	0	0.03	0.03	12485.5	82929.44	1.5065	11.6745		3.06	12.49
838.97	-3.08	-0.03	-12735.78	0.08	0	3	0	0.03	0.03	12735.78	84591.97	1.5212	11.9247		3.08	12.74
839.84	-3.09	-0.03	-12986.29	0.09	0	3	0	0.03	0.03	12986.29	86256.06	1.5356	12.1752		3.09	12.99
840.68	-3.11	-0.03	-13236.42	0.09	0	3	0	0.03	0.03	13236.42	87917.41	1.5496	12.4254		3.11	13.24
841.53	-3.12	-0.03	-13486.9	0.09	0	3	0	0.03	0.03	13486.9	89580.94	1.5637	12.6759		3.12	13.49
842.33	-3.13	-0.03	-13737.41	0.09	0	3	0	0.03	0.03	13737.41	91244.71	1.5771	12.9264		3.13	13.74
843.05	-3.15	-0.03	-13988.11	0.09	0	3	0	0.03	0.03	13988.11	92909.84	1.5892	13.1771		3.15	13.99
843.72	-3.16	-0.03	-14238.18	0.09	0	3	0	0.03	0.03	14238.18	94571.16	1.6003	13.4271		3.16	14.24
844.36	-3.17	-0.03	-14488.18	0.1	0	3	0	0.03	0.03	14488.18	96231.54	1.6109	13.6771		3.17	14.49
844.97	-3.18	-0.03	-14738.86	0.1	0	3	0	0.03	0.03	14738.86	97896.64	1.6210	13.9278		3.18	14.74
845.57	-3.19	-0.03	-14989.66	0.1	0	3	0	0.03	0.03	14989.66	99562.35	1.6311	14.1786		3.19	14.99
846.17	-3.2	-0.03	-15240.32	0.1	0	3	0	0.03	0.03	15240.32	101226.7	1.6410	14.4293		3.2	15.24
846.75	-3.21	-0.03	-15491.04	0.1	0	3	0	0.03	0.03	15491.04	102892.3	1.6508	14.6800		3.21	15.49
847.33	-3.22	-0.03	-15741.39	0.1	0	3	0	0.03	0.03	15741.39	104555.2	1.6604	14.9303		3.22	15.74
847.89	-3.23	-0.03	-15991.77	0.11	0	3	0	0.03	0.03	15991.77	106218.3	1.6697	15.1807		3.23	15.99
848.43	-3.23	-0.03	-16241.95	0.11	0	3	0	0.03	0.03	16241.95	107880	1.6788	15.4309		3.23	16.24
848.97	-3.24	-0.03	-16492.32	0.11	0	3	0	0.03	0.03	16492.32	109543	1.6878	15.6813		3.24	16.49
849.5	-3.25	-0.03	-16742.45	0.11	0	3	0	0.03	0.03	16742.46	111204.7	1.6966	15.9314		3.25	16.74
850.02	-3.26	-0.03	-16993.08	0.11	0	3	0	0.03	0.03	16993.08	112868.9	1.7052	16.1820		3.26	16.99
850.51	-3.27	-0.03	-17243.36	0.11	0	3	0	0.03	0.03	17243.36	114531.2	1.7134	16.4323		3.27	17.24
850.99	-3.28	-0.03	-17494.23	0.12	0	3	0	0.03	0.03	17494.23	116197.7	1.7214	16.6832		3.28	17.49
851.47	-3.29	-0.03	-17744.92	0.12	0	3	0	0.03	0.03	17744.92	117863.1	1.7294	16.9339		3.29	17.74
851.94	-3.29	-0.03	-17995.21	0.12	0	3	0	0.03	0.03	17995.21	119525.5	1.7372	17.1842		3.29	18
852.39	-3.3	-0.03	-18245.32	0.12	0	3	0	0.03	0.03	18245.32	121186.6	1.7448	17.4343		3.3	18.25
852.84	-3.31	-0.03	-18495.68	0.12	0	3	0	0.03	0.03	18495.68	122849.8	1.7522	17.6846		3.31	18.5
853.27	-3.32	-0.03	-18746.25	0.12	0	3	0	0.03	0.03	18746.25	124513.8	1.7594	17.9352		3.32	18.75
853.7	-3.32	-0.03	-18997.36	0.13	0	3	0	0.03	0.03	18997.36	126182.2	1.7666	18.1863		3.32	19
854.12	-3.33	-0.03	-19247.65	0.13	0	3	0	0.03	0.03	19247.65	127843.7	1.7735	18.4366		3.33	19.25
854.52	-3.34	-0.03	-19498.85	0.13	0	3	0	0.03	0.03	19498.85	129512.6	1.7804	18.6878		3.34	19.5
854.92	-3.34	-0.03	-19749.61	0.13	0	3	0	0.03	0.03	19749.61	131177.9	1.7870	18.9386		3.34	19.75
855.3	-3.35	-0.03	-20000.28	0.13	0	3	0	0.03	0.03	20000.29	132843.1	1.7933	19.1892		3.35	20
855.67	-3.36	-0.03	-20250.33	0.13	0	3	0	0.03	0.03	20250.33	134504	1.7994	19.4393		3.36	20.25
856.03	-3.36	-0.03	-20501.01	0.14	0	3	0	0.03	0.03	20501.01	136169.1	1.8054	19.6900		3.36	20.5
856.37	-3.37	-0.03	-20751.64	0.14	0	3	0	0.03	0.03	20751.64	137833.9	1.8111	19.9406		3.37	20.75
856.71	-3.37	-0.03	-21001.64	0.14	0	3	0	0.03	0.03	21001.64	139494.3	1.8168	20.1906		3.37	21
857.05	-3.38	-0.03	-21252.96	0.14	0	3	0	0.03	0.03	21252.96	141163.1	1.8225	20.4419		3.38	21.25
857.39	-3.38	-0.03	-21503.78	0.14	0	3	0	0.03	0.03	21503.78	142829.8	1.8281	20.6927		3.38	21.5
857.72	-3.39	-0.03	-21754.98	0.14	0	3	0	0.03	0.03	21754.98	144498.2	1.8336	20.9439		3.39	21.75
858.05	-3.39	-0.03	-22005.75	0.15	0	3	0	0.03	0.03	22005.75	146163.4	1.8391	21.1947		3.39	22.01
858.37	-3.4	-0.03	-22256.84	0.15	0	3	0	0.03	0.03	22256.84	147831.1	1.8444	21.4458		3.4	22.26
858.69	-3.41	-0.03	-22507.87	0.15	0	3	0	0.03	0.03	22507.87	149498.6	1.8497	21.6968		3.41	22.51
859	-3.41	-0.03	-22758.83	0.15	0	3	0	0.03	0.03	22758.83	151165.8	1.8548	21.9478		3.41	22.76
859.31	-3.42	-0.03	-23008.85	0.15	0	3	0	0.03	0.03	23008.85	152826.2	1.8600	22.1978		3.42	23.01
859.62	-3.42	-0.03	-23259.36	0.15	0	3	0	0.03	0.03	23259.36	154490.1	1.8652	22.4483		3.42	23.26
859.92	-3.43	-0.03	-23510.19	0.16	0	3	0	0.03	0.03	23510.19	156156	1.8703	22.6991		3.43	23.51
860.22	-3.43	-0.03	-23761.37	0.16	0	3	0	0.03	0.03	23761.37	157824.7	1.8753	22.9503		3.43	23.76
860.52	-3.44	-0.03	-24011.91	0.16	0	3	0	0.03	0.03	24011.91	159488.6	1.8802	23.2009		3.44	24.01
860.82	-3.44	-0.03	-24262.76	0.16	0	3	0	0.03	0.03	24262.76	161154.7	1.8853	23.4517		3.44	24.26
861.11	-3.45	-0.03	-24513.89	0.16	0	3	0	0.03	0.03	24513.89	162822.9	1.8901	23.7028		3.45	24.51
861.4	-3.45	-0.03	-24764.08	0.16	0	3	0	0.03	0.03	24764.08	164484.3	1.8950	23.9530		3.45	24.76
861.69	-3.46	-0.03	-25014.29	0.17	0	3	0	0.03	0.03	25014.29	166146.4	1.8998	24.2032		3.46	25.01
861.98	-3.46	-0.03	-25264.82	0.17	0	3	0	0.03	0.03	25264.82	167810.3	1.9046	24.4538		3.46	25.26
862.26	-3.47	-0.03	-25516.52	0.17	0	3	0	0.03	0.03	25516.52	169483.1	1.9093	24.7055		3.47	25.52
862.54	-3.47	-0.03	-25768.24	0.17	0	3	0	0.03	0.03	25768.24	171154.2	1.9140	24.9572		3.47	25.77
862.83	-3.47	-0.03	-26019.46	0.17	0	3	0	0.03	0.03	26019.46	172823.1	1.9188	25.2084		3.47	26.02
863.11	-3.48	-0.03	-26270.85	0.17	0	3	0	0.03	0.03	26270.85	174492.6	1.9234	25.4598		3.48	26.27
863.39	-3.48	-0.03	-26522.07	0.18	0	3	0	0.03	0.03	26522.07	176161.2	1.9281	25.7110		3.48	26.52
863.66	-3.49	-0.03	-26773.24	0.18	0	3	0	0.03	0.03	26773.24	177829.8	1.9326	25.9622		3.49	26.77
863.94	-3.49	-0.03	-27024.86	0.18	0	3	0	0.03	0.03	27024.86	179500.8	1.9372	26.2138		3.49	27.02
864.21	-3.5	-0.03	-27275.72	0.18	0	3	0	0.03	0.03	27275.72	181167.1	1.9417	26.4647		3.5	27.28
864.48	-3.5	-0.03	-27526.47	0.18	0	3	0	0.03	0.03	27526.47	182831.8	1.9462	26.7154		3.5	27.53
864.74	-3.51	-0.03	-27777.07	0.18	0	3	0	0.03	0.03	27777.07	184497.2	1.9506	26.9660		3.51	27.78
865.01	-3.51	-0.03	-28027.56	0.19	0	3	0	0.03	0.03	28027.56	186161.4	1.9551	27.2165		3.51	28.03
865.28	-3.52	-0.03	-28278.81	0.19	0	3	0	0.03	0.03	28278.81	187830	1.9596	27.4678		3.52	28.28
865.55	-3.52	-0.03	-28530.32	0.19	0	3	0	0.03	0.03	28530.32	189500.2	1.9640	27.7193		3.52	28.53
865.81	-3.52	-0.03	-28781.87	0.19	0	3	0	0.03	0.03	28781.87	191171.3	1.9684	27.9708		3.52	28.78
866.07	-3.53	-0.03	-29033.83	0.19	0	3	0	0.03	0.03	29033.83	192844.9	1.9728	28.2228		3.53	29.03
866.33	-3.53	-0.03	-29284.71	0.19	0	3	0	0.03	0.03	29284.71	194511.2	1.9771	28.4737		3.53	29.28
866.59	-3.54	-0.03	-29536.2	0.2	0	3	0	0.03	0.03	29536.2	196181.3	1.9814	28.7252		3.54	29.54
866.85	-3.54	-0.03	-29786.86	0.2	0	3	0	0.03	0.03	29786.86	197846	1.9857	28.9758		3.54	29.79
867.1	-3.55	-0.03	-30037.78	0.2	0	3	0	0.03	0.03	30037.79	199512.7	1.9899	29.2267		3.55	30.04
867.36	-3.55	-0.03	-30288.9	0.2	0	3	0	0.03	0.03	30288.9	201180.8	1.9942	29.4779		3.55	30.29
867.62	-3.55	-0.03	-30540.58	0.2	0	3	0	0.03	0.03	30540.58	202853.1	1.9985	29.7295		3.55	30.54
867.87	-3.56	-0.03	-30791.87	0.2	0	3	0	0.03	0.03	30791.87	204521.5	2.0028	29.9808		3.56	30.79
868.13	-3.56	-0.03	-31043.34	0.21	0	3	0	0.03	0.03	31043.35	206192.5	2.0071	30.2323		3.56	31.04
868.38	-3.57	-0.03	-31294.51	0.21	0	3	0	0.03	0.03	31294.51	207860.4	2.0112	30.4835		3.57	31.29
868.63	-3.57	-0.03	-31544.77	0.21	0	3	0	0.03	0.03	31544.77	209522.6	2.0154	30.7337		3.57	31.54
868.88	-3.58	-0.03	-31796.52	0.21	0	3	0	0.03	0.03	31796.52	211194.6	2.0196	30.9855		3.58	31.8
869.13	-3.58	-0.03	-32047.32	0.21	0	3	0	0.03	0.03	32047.32	212860.2	2.0238	31.2363		3.58	32.05
869.38	-3.58	-0.03	-32298.91	0.21	0	3	0	0.03	0.03	32298.91	214531.2	2.0280	31.4879		3.58	32.3
869.63	-3.59	-0.03	-32549.51	0.22	0	3	0	0.03	0.03	32549.51	216196.1	2.0322	31.7385		3.59	32.55
869.88	-3.59	-0.03	-32799.6	0.22	0	3	0	0.03	0.03	32799.59	217857.2	2.0363	31.9886		3.59	32.8
870.13	-3.6	-0.03	-33051.23	0.22	0	3	0	0.03	0.03	33051.23	219528.2	2.0405	32.2402		3.6	33.05
870.38	-3.6	-0.03	-33302.38	0.22	0	3	0	0.03	0.03	33302.38	221196.6	2.0446	32.4913		3.6	33.3
870.63	-3.6	-0.03	-33553.04	0.22	0	3	0	0.03	0.03	33553.04	222861.2	2.0488	32.7420		3.6	33.55
870.87	-3.61	-0.03	-33803.73	0.22	0	3	0	0.03	0.03	33803.73	224526.3	2.0529	32.9927		3.61	33.8
871.12	-3.61	-0.03	-34054.45	0.23	0	3	0	0.03	0.03	34054.45	226191.4	2.0570	33.2434		3.61	34.05
871.37	-3.62	-0.03	-34306.34	0.23	0	3	0	0.03	0.03	34306.34	227864.4	2.0611	33.4953		3.62	34.31
871.62	-3.62	-0.03	-34557.57	0.23	0	3	0	0.03	0.03	34557.57	229533.1	2.0652	33.7465		3.62	34.56
871.87	-3.63	-0.03	-34809.63	0.23	0	3	0	0.03	0.03	34809.63	231207.6	2.0693	33.9986		3.63	34.81
872.11	-3.63	-0.03	-35060.09	0.23	0	3	0	0.03	0.03	35060.09	232871.6	2.0734	34.2490		3.63	35.06
872.35	-3.63	-0.03	-35310.96	0.23	0	3	0	0.03	0.03	35310.96	234538.3	2.0774	34.4999		3.63	35.31
872.59	-3.64	-0.03	-35561.45	0.24	0	3	0	0.03	0.03	35561.45	236201.3	2.0814	34.7504		3.64	35.56
872.83	-3.64	-0.03	-35811.8	0.24	0	3	0	0.03	0.03	35811.8	237863.8	2.0854	35.0008		3.64	35.81
873.07	-3.65	-0.03	-36062.73	0.24	0	3	0	0.03	0.03	36062.73	239530.4	2.0894	35.2517		3.65	36.06
873.31	-3.65	-0.03	-36314.05	0.24	0	3	0	0.03	0.03	36314.05	241199.8	2.0934	35.5030		3.65	36.31
873.55	-3.65	-0.03	-36565.39	0.24	0	3	0	0.03	0.03	36565.39	242869.9	2.0974	35.7543		3.65	36.57
873.8	-3.66	-0.03	-36817.22	0.24	0	3	0	0.03	0.03	36817.22	244542.1	2.1015	36.0062		3.66	36.82
874.04	-3.66	-0.03	-37069	0.25	0	3	0	0.03	0.03	37069	246214.3	2.1055	36.2580		3.66	37.07
874.27	-3.67	-0.03	-37320.65	0.25	0	3	0	0.03	0.03	37320.65	247885.7	2.1094	36.5096		3.67	37.32
874.51	-3.67	-0.03	-37571.12	0.25	0	3	0	0.03	0.03	37571.13	249549.8	2.1134	36.7601		3.67	37.57
874.74	-3.67	-0.03	-37821.17	0.25	0	3	0	0.03	0.03	37821.17	251211.1	2.1173	37.0101		3.67	37.82
874.98	-3.68	-0.03	-38072.79	0.25	0	3	0	0.03	0.03	38072.79	252881.8	2.1213	37.2617		3.68	38.07
875.22	-3.68	-0.03	-38323.65	0.25	0	3	0	0.03	0.03	38323.65	254548.3	2.1252	37.5126		3.68	38.32
875.46	-3.69	-0.03	-38575.5	0.26	0	3	0	0.03	0.03	38575.5	256221	2.1292	37.7645		3.69	38.58
875.69	-3.69	-0.03	-38827.33	0.26	0	3	0	0.03	0.03	38827.33	257894.2	2.1331	38.0163		3.69	38.83
875.93	-3.69	-0.03	-39078.83	0.26	0	3	0	0.03	0.03	39078.82	259563.9	2.1371	38.2678		3.69	39.08
876.17	-3.7	-0.03	-39329.63	0.26	0	3	0	0.03	0.03	39329.63	261229.2	2.1411	38.5186		3.7	39.33
876.41	-3.7	-0.03	-39581.16	0.26	0	3	0	0.03	0.03	39581.16	262899.6	2.1451	38.7701		3.7	39.58
876.65	-3.7	-0.03	-39831.32	0.26	0	3	0	0.03	0.03	39831.32	264563.1	2.1490	39.0203		3.7	39.83
876.88	-3.71	-0.03	-40082.28	0.27	0	3	0	0.03	0.03	40082.28	266229	2.1530	39.2712		3.71	40.08
877.12	-3.71	-0.03	-40332.45	0.27	0	3	0	0.03	0.03	40332.45	267891.3	2.1569	39.5214		3.71	40.33
877.36	-3.72	-0.03	-40582.87	0.27	0	3	0	0.03	0.03	40582.87	269554.1	2.1609	39.7718		3.72	40.58
877.6	-3.72	-0.03	-40834.4	0.27	0	3	0	0.03	0.03	40834.4	271224.7	2.1649	40.0234		3.72	40.83
877.84	-3.72	-0.03	-41086.58	0.27	0	3	0	0.03	0.03	41086.59	272900.1	2.1689	40.2755		3.72	41.09
878.08	-3.73	-0.03	-41337.45	0.27	0	3	0	0.03	0.03	41337.45	274565.7	2.1729	40.5264		3.73	41.34
878.32	-3.73	-0.03	-41589.33	0.28	0	3	0	0.03	0.03	41589.33	276238.6	2.1769	40.7783		3.73	41.59
878.56	-3.74	-0.03	-41839.98	0.28	0	3	0	0.03	0.03	41839.98	277903.6	2.1810	41.0289		3.74	41.84
878.81	-3.74	-0.03	-42091.22	0.28	0	3	0	0.03	0.03	42091.22	279572.3	2.1851	41.2802		3.74	42.09
879.05	-3.74	-0.03	-42342.02	0.28	0	3	0	0.03	0.03	42342.02	281237.9	2.1891	41.5310		3.74	42.34
879.29	-3.75	-0.03	-42593.59	0.28	0	3	0	0.03	0.03	42593.59	282909.4	2.1931	41.7825		3.75	42.59
879.54	-3.75	-0.03	-42845.28	0.28	0	3	0	0.03	0.03	42845.29	284580.4	2.1972	42.0342		3.75	42.85
879.78	-3.76	-0.03	-43095.94	0.29	0	3	0	0.03	0.03	43095.94	286245.2	2.2013	42.2849		3.76	43.1
880.03	-3.76	-0.03	-43346.11	0.29	0	3	0	0.03	0.03	43346.11	287908.3	2.2054	42.5351		3.76	43.35
880.27	-3.77	-0.03	-43598.02	0.29	0	3	0	0.03	0.03	43598.02	289581.1	2.2094	42.7870		3.77	43.6
880.52	-3.77	-0.03	-43848.25	0.29	0	3	0	0.03	0.03	43848.25	291242.5	2.2135	43.0372		3.77	43.85
880.76	-3.77	-0.03	-44099.07	0.29	0	3	0	0.03	0.03	44099.07	292910.5	2.2176	43.2880		3.77	44.1
881.01	-3.78	-0.03	-44349.99	0.29	0	3	0	0.03	0.03	44349.98	294575.5	2.2218	43.5389		3.78	44.35
881.26	-3.78	-0.03	-44601.47	0.3	0	3	0	0.03	0.03	44601.47	296247.1	2.2259	43.7904		3.78	44.6
881.51	-3.79	-0.03	-44853.03	0.3	0	3	0	0.03	0.03	44853.03	297917.6	2.2300	44.0420		3.79	44.85
881.76	-3.79	-0.03	-45103.1	0.3	0	3	0	0.03	0.03	45103.1	299577.3	2.2342	44.2921		3.79	45.1
882.01	-3.79	-0.03	-45354.7	0.3	0	3	0	0.03	0.03	45354.7	301250.3	2.2384	44.5437		3.79	45.35
882.26	-3.8	-0.03	-45605.18	0.3	0	3	0	0.03	0.03	45605.18	302912.5	2.2425	44.7941		3.8	45.61
882.51	-3.8	-0.03	-45857.15	0.3	0	3	0	0.03	0.03	45857.15	304586	2.2467	45.0461		3.8	45.86
882.75	-3.81	-0.03	-46108.42	0.31	0	3	0	0.03	0.03	46108.41	306254.7	2.2508	45.2974		3.81	46.11
883	-3.81	-0.03	-46358.83	0.31	0	3	0	0.03	0.03	46358.83	307918	2.2549	45.5478		3.81	46.36
883.25	-3.81	-0.03	-46609.98	0.31	0	3	0	0.03	0.03	46609.98	309587.6	2.2591	45.7989		3.81	46.61
883.5	-3.82	-0.03	-46861.83	0.31	0	3	0	0.03	0.03	46861.83	311259.7	2.2633	46.0508		3.82	46.86
883.76	-3.82	-0.03	-47112.41	0.31	0	3	0	0.03	0.03	47112.41	312924.3	2.2675	46.3014		3.82	47.11
884.01	-3.83	-0.03	-47363.95	0.31	0	3	0	0.03	0.03	47363.95	314593.7	2.2717	46.5529		3.83	47.36
884.26	-3.83	-0.03	-47615.66	0.32	0	3	0	0.03	0.03	47615.66	316266.1	2.2760	46.8046		3.83	47.62
884.52	-3.84	-0.03	-47867.13	0.32	0	3	0	0.03	0.03	47867.13	317936.2	2.2803	47.0561		3.84	47.87
884.77	-3.84	-0.03	-48117.44	0.32	0	3	0	0.03	0.03	48117.44	319598.9	2.2845	47.3064		3.84	48.12
885.03	-3.84	-0.03	-48368.69	0.32	0	3	0	0.03	0.03	48368.69	321268.8	2.2888	47.5576		3.84	48.37
885.28	-3.85	-0.03	-48619.45	0.32	0	3	0	0.03	0.03	48619.45	322933.1	2.2930	47.8084		3.85	48.62
885.54	-3.85	-0.03	-48871.34	0.32	0	3	0	0.03	0.03	48871.34	324606.8	2.2973	48.0603		3.85	48.87
885.8	-3.86	-0.03	-49122.03	0.33	0	3	0	0.03	0.03	49122.03	326272.3	2.3016	48.3110		3.86	49.12
886.06	-3.86	-0.03	-49372.29	0.33	0	3	0	0.03	0.03	49372.29	327935	2.3059	48.5612		3.86	49.37
886.32	-3.87	-0.03	-49623.68	0.33	0	3	0	0.03	0.03	49623.68	329603.1	2.3103	48.8126		3.87	49.62
886.59	-3.87	-0.03	-49875.41	0.33	0	3	0	0.03	0.03	49875.41	331276.3	2.3147	49.0644		3.87	49.88
886.85	-3.88	-0.03	-50126.91	0.33	0	3	0	0.03	0.03	50126.91	332946.2	2.3192	49.3159		3.88	50.13
887.13	-3.88	-0.03	-50378.64	0.33	0	3	0	0.03	0.03	50378.64	334617.8	2.3238	49.5676		3.88	50.38
887.4	-3.88	-0.03	-50629.59	0.34	0	3	0	0.03	0.03	50629.59	336285.3	2.3283	49.8185		3.88	50.63
887.68	-3.89	-0.03	-50881.34	0.34	0	3	0	0.03	0.03	50881.34	337956.9	2.3329	50.0703		3.89	50.88
887.95	-3.89	-0.03	-51131.68	0.34	0	3	0	0.03	0.03	51131.68	339620.5	2.3374	50.3206		3.89	51.13
888.23	-3.9	-0.03	-51383.1	0.34	0	3	0	0.03	0.03	51383.1	341290.2	2.3420	50.5721		3.9	51.38
888.5	-3.9	-0.03	-51634.81	0.34	0	3	0	0.03	0.03	51634.81	342962.2	2.3467	50.8238		3.9	51.63
888.79	-3.91	-0.03	-51886.4	0.34	0	3	0	0.03	0.03	51886.4	344633.2	2.3514	51.0754		3.91	51.89
889.07	-3.91	-0.03	-52137.02	0.35	0	3	0	0.03	0.03	52137.02	346298.7	2.3560	51.3260		3.91	52.14
889.35	-3.92	-0.03	-52387.73	0.35	0	3	0	0.03	0.03	52387.73	347962.7	2.3608	51.5767		3.92	52.39
889.64	-3.92	-0.03	-52639.47	0.35	0	3	0	0.03	0.03	52639.47	349634.2	2.3656	51.8284		3.92	52.64
889.93	-3.93	-0.03	-52891.19	0.35	0	3	0	0.03	0.03	52891.2	351306.7	2.3704	52.0801		3.93	52.89
890.22	-3.93	-0.03	-53142.65	0.35	0	3	0	0.03	0.03	53142.66	352977.4	2.3752	52.3316		3.93	53.14
890.51	-3.94	-0.03	-53394.17	0.35	0	3	0	0.03	0.03	53394.17	354646	2.3801	52.5831		3.94	53.39
890.81	-3.94	-0.03	-53644.93	0.36	0	3	0	0.03	0.03	53644.93	356311.7	2.3851	52.8339		3.94	53.64
891.1	-3.95	-0.03	-53895.57	0.36	0	3	0	0.03	0.03	53895.57	357976.8	2.3899	53.0845		3.95	53.9
891.4	-3.95	-0.03	-54146.55	0.36	0	3	0	0.03	0.03	54146.55	359644.1	2.3949	53.3355		3.95	54.15
891.7	-3.96	-0.03	-54396.71	0.36	0	3	0	0.03	0.03	54396.71	361305.7	2.3998	53.5857		3.96	54.4
891.98	-3.96	-0.03	-54648.16	0.36	0	3	0	0.03	0.03	54648.16	362977.4	2.4046	53.8371		3.96	54.65
892.29	-3.97	-0.03	-54899.26	0.36	0	3	0	0.03	0.03	54899.26	364644.7	2.4098	54.0882		3.97	54.9
892.59	-3.97	-0.03	-55149.98	0.37	0	3	0	0.03	0.03	55149.98	366309.7	2.4148	54.3389		3.97	55.15
892.91	-3.98	-0.03	-55400.36	0.37	0	3	0	0.03	0.03	55400.36	367973.8	2.4200	54.5893		3.98	55.4
893.28	-3.98	-0.03	-55650.49	0.37	0	3	0	0.03	0.03	55650.49	369633.5	2.4263	54.8394		3.98	55.65
894.28	-4	-0.03	-55849.77	0.37	0	3	0	0.03	0.03	55849.77	370958.4	2.4430	55.0387		4	55.85
895.09	-4.01	-0.03	-56099.77	0.37	0	3	0	0.03	0.03	56099.77	372618.6	2.4566	55.2887		4.01	56.1
895.7	-4.02	-0.03	-56350.11	0.37	0	3	0	0.03	0.03	56350.11	374281.7	2.4666	55.5391		4.02	56.35
896.18	-4.03	-0.03	-56600.35	0.38	0	3	0	0.03	0.03	56600.35	375942.5	2.4745	55.7893		4.03	56.6
896.57	-4.04	-0.03	-56851.33	0.38	0	3	0	0.03	0.03	56851.33	377609.9	2.4810	56.0403		4.04	56.85
896.98	-4.04	-0.03	-57102.18	0.38	0	3	0	0.03	0.03	57102.18	379275.5	2.4878	56.2911		4.04	57.1
897.38	-4.05	-0.03	-57353.55	0.38	0	3	0	0.03	0.03	57353.55	380946.8	2.4945	56.5425		4.05	57.35
897.75	-4.06	-0.03	-57604.5	0.38	0	3	0	0.03	0.03	57604.5	382611.4	2.5007	56.7935		4.06	57.6
898.1	-4.06	-0.03	-57855.06	0.38	0	3	0	0.03	0.03	57855.06	384276.9	2.5066	57.0440		4.06	57.86
898.42	-4.07	-0.03	-58105.32	0.39	0	3	0	0.03	0.03	58105.32	385940.7	2.5118	57.2943		4.07	58.11
898.72	-4.07	-0.03	-58356.2	0.39	0	3	0	0.03	0.03	58356.2	387604.9	2.5169	57.5452		4.07	58.36
899.01	-4.08	-0.03	-58606.83	0.39	0	3	0	0.03	0.03	58606.83	389270.2	2.5218	57.7958		4.08	58.61
899.3	-4.08	-0.03	-58857.31	0.39	0	3	0	0.03	0.03	58857.31	390934.5	2.5265	58.0463		4.08	58.86
899.58	-4.09	-0.03	-59107.95	0.39	0	3	0	0.03	0.03	59107.95	392597.7	2.5312	58.2969		4.09	59.11
899.85	-4.09	-0.03	-59359.81	0.39	0	3	0	0.03	0.03	59359.81	394271.8	2.5358	58.5488		4.09	59.36
900.12	-4.1	-0.03	-59610.7	0.4	0	3	0	0.03	0.03	59610.7	395938.5	2.5403	58.7997		4.1	59.61
900.4	-4.1	-0.03	-59861.38	0.4	0	3	0	0.03	0.03	59861.38	397602.6	2.5449	59.0503		4.1	59.86
900.67	-4.11	-0.03	-60111.76	0.4	0	3	0	0.03	0.03	60111.76	399265.2	2.5494	59.3007		4.11	60.11
900.94	-4.11	-0.03	-60363.1	0.4	0	3	0	0.03	0.03	60363.1	400936	2.5540	59.5521		4.11	60.36
901.22	-4.11	-0.03	-60614.85	0.4	0	3	0	0.03	0.03	60614.85	402607.4	2.5586	59.8038		4.11	60.61
901.49	-4.12	-0.03	-60865.3	0.4	0	3	0	0.03	0.03	60865.3	404270.1	2.5632	60.0543		4.12	60.87
901.77	-4.12	-0.03	-61116.62	0.41	0	3	0	0.03	0.03	61116.62	405940.7	2.5677	60.3056		4.12	61.12
902.04	-4.13	-0.03	-61367.55	0.41	0	3	0	0.03	0.03	61367.55	407606.9	2.5723	60.5565		4.13	61.37
902.31	-4.13	-0.03	-61619.1	0.41	0	3	0	0.03	0.03	61619.1	409279	2.5768	60.8081		4.13	61.62
902.59	-4.14	-0.03	-61869.45	0.41	0	3	0	0.03	0.03	61869.45	410941.4	2.5814	61.0584		4.14	61.87
902.86	-4.14	-0.03	-62120.15	0.41	0	3	0	0.03	0.03	62120.14	412606.4	2.5860	61.3091		4.14	62.12
903.13	-4.15	-0.03	-62370.29	0.41	0	3	0	0.03	0.03	62370.29	414267.8	2.5905	61.5592		4.15	62.37
903.41	-4.15	-0.03	-62620.57	0.42	0	3	0	0.03	0.03	62620.57	415929	2.5951	61.8095		4.15	62.62
903.69	-4.16	-0.03	-62870.65	0.42	0	3	0	0.03	0.03	62870.64	417590.3	2.5998	62.0596		4.16	62.87
903.98	-4.16	-0.03	-63122.11	0.42	0	3	0	0.03	0.03	63122.11	419261.7	2.6046	62.3111		4.16	63.12
904.26	-4.17	-0.03	-63372.24	0.42	0	3	0	0.03	0.03	63372.24	420922.5	2.6093	62.5612		4.17	63.37
904.54	-4.17	-0.03	-63623.11	0.42	0	3	0	0.03	0.03	63623.11	422588.7	2.6139	62.8121		4.17	63.62
904.82	-4.17	-0.03	-63874.15	0.42	0	3	0	0.03	0.03	63874.15	424256.2	2.6185	63.0631		4.17	63.87
905.1	-4.18	-0.03	-64124.72	0.43	0	3	0	0.03	0.03	64124.72	425919.7	2.6232	63.3137		4.18	64.12
905.38	-4.18	-0.03	-64375.1	0.43	0	3	0	0.03	0.03	64375.1	427584	2.6279	63.5641		4.18	64.38
905.66	-4.19	-0.03	-64626.72	0.43	0	3	0	0.03	0.03	64626.72	429255.4	2.6326	63.8157		4.19	64.63
905.95	-4.19	-0.03	-64876.89	0.43	0	3	0	0.03	0.03	64876.89	430917.6	2.6374	64.0658		4.19	64.88
906.24	-4.2	-0.03	-65127.04	0.43	0	3	0	0.03	0.03	65127.04	432578.5	2.6422	64.3160		4.2	65.13
906.53	-4.2	-0.03	-65377.65	0.43	0	3	0	0.03	0.03	65377.65	434244	2.6471	64.5666		4.2	65.38
906.82	-4.21	-0.03	-65628.99	0.44	0	3	0	0.03	0.03	65628.98	435912.7	2.6520	64.8179		4.21	65.63
907.12	-4.21	-0.03	-65879.67	0.44	0	3	0	0.03	0.03	65879.66	437578	2.6569	65.0686		4.21	65.88
907.43	-4.22	-0.03	-66130.72	0.44	0	3	0	0.03	0.03	66130.72	439245.5	2.6620	65.3197		4.22	66.13
907.72	-4.22	-0.03	-66382.18	0.44	0	3	0	0.03	0.03	66382.17	440915.2	2.6669	65.5711		4.22	66.38
908.02	-4.23	-0.03	-66633.06	0.44	0	3	0	0.03	0.03	66633.06	442580	2.6719	65.8220		4.23	66.63
908.31	-4.23	-0.03	-66883.56	0.44	0	3	0	0.03	0.03	66883.55	444244.7	2.6768	66.0725		4.23	66.88
908.61	-4.24	-0.03	-67135.04	0.45	0	3	0	0.03	0.03	67135.04	445914	2.6818	66.3240		4.24	67.14
908.92	-4.24	-0.03	-67386.16	0.45	0	3	0	0.03	0.03	67386.16	447583.9	2.6870	66.5751		4.24	67.39
909.23	-4.25	-0.03	-67636.9	0.45	0	3	0	0.03	0.03	67636.9	449249.1	2.6922	66.8259		4.25	67.64
909.55	-4.25	-0.03	-67886.94	0.45	0	3	0	0.03	0.03	67886.94	450908.7	2.6975	67.0759		4.25	67.89
909.89	-4.26	-0.03	-68137.87	0.45	0	3	0	0.03	0.03	68137.87	452576.7	2.7031	67.3268		4.26	68.14
910.24	-4.26	-0.03	-68388.55	0.45	0	3	0	0.03	0.03	68388.55	454242.3	2.7090	67.5775		4.26	68.39
910.61	-4.27	-0.03	-68639.55	0.46	0	3	0	0.03	0.03	68639.55	455908.5	2.7152	67.8285		4.27	68.64
911.01	-4.28	-0.03	-68889.71	0.46	0	3	0	0.03	0.03	68889.71	457568.6	2.7218	68.0787		4.28	68.89
911.41	-4.28	-0.03	-69140.57	0.46	0	3	0	0.03	0.03	69140.57	459235.5	2.7284	68.3295		4.28	69.14
911.84	-4.29	-0.03	-69390.94	0.46	0	3	0	0.03	0.03	69390.94	460898.2	2.7356	68.5799		4.29	69.39
912.84	-4.31	-0.03	-69403.09	0.46	0	3	0	0.03	0.03	69403.09	460981.6	2.7523	68.5920		4.31	69.4
913.31	-4.32	-0.03	-69152.95	0.46	0	3	0	0.03	0.03	69152.95	459320	2.7602	68.3419		4.32	69.15
913.75	-4.32	-0.03	-68902.25	0.46	0	3	0	0.03	0.03	68902.26	457653.2	2.7674	68.0912		4.32	68.9
914.43	-4.33	-0.03	-68651.68	0.46	0	3	0	0.03	0.03	68651.68	455988.7	2.7787	67.8406		4.33	68.65
915.18	-4.35	-0.03	-68401.32	0.45	0	3	0	0.03	0.03	68401.32	454328.2	2.7913	67.5903		4.35	68.4
915.77	-4.36	-0.03	-68151.1	0.45	0	3	0	0.03	0.03	68151.1	452664.3	2.8011	67.3401		4.36	68.15
916.08	-4.36	-0.03	-67900.16	0.45	0	3	0	0.03	0.03	67900.16	450997	2.8063	67.0891		4.36	67.9
916.29	-4.37	-0.03	-67649.7	0.45	0	3	0	0.03	0.03	67649.7	449335.8	2.8098	66.8387		4.37	67.65
916.42	-4.37	-0.03	-67395.44	0.45	0	3	0	0.03	0.03	67395.44	447645.3	2.8120	66.5844		4.37	67.4
916.49	-4.37	-0.03	-67140.56	0.45	0	3	0	0.03	0.03	67140.55	445953.5	2.8132	66.3295		4.37	67.14
916.53	-4.37	-0.03	-66874.96	0.44	0	3	0	0.03	0.03	66874.96	444189.3	2.8138	66.0639		4.37	66.87
916.55	-4.37	-0.03	-66607.58	0.44	0	3	0	0.03	0.03	66607.58	442413.4	2.8141	65.7965		4.37	66.61
916.56	-4.37	-0.03	-66328.36	0.44	0	3	0	0.03	0.03	66328.37	440558.4	2.8144	65.5173		4.37	66.33
916.57	-4.37	-0.03	-66068.23	0.44	0	3	0	0.03	0.03	66068.23	438830.3	2.8146	65.2572		4.37	66.07
916.58	-4.37	-0.03	-65816.95	0.44	0	3	0	0.03	0.03	65816.95	437161.1	2.8147	65.0059		4.37	65.82
916.59	-4.37	-0.03	-65518.72	0.44	0	3	0	0.03	0.03	65518.72	435180.2	2.8148	64.7077		4.37	65.52
916.59	-4.37	-0.03	-65263.69	0.43	0	3	0	0.03	0.03	65263.69	433486.3	2.8149	64.4526		4.37	65.26
916.6	-4.37	-0.03	-64984.37	0.43	0	3	0	0.03	0.03	64984.37	431631	2.8150	64.1733		4.37	64.98
916.6	-4.37	-0.03	-64680.14	0.43	0	3	0	0.03	0.03	64680.14	429610.3	2.8152	63.8691		4.37	64.68
916.61	-4.37	-0.03	-64347.37	0.43	0	3	0	0.03	0.03	64347.38	427399.9	2.8153	63.5363		4.37	64.35
916.62	-4.37	-0.03	-63987.06	0.43	0	3	0	0.03	0.03	63987.06	425006.5	2.8154	63.1760		4.37	63.99
916.62	-4.37	-0.03	-63733.66	0.42	0	3	0	0.03	0.03	63733.66	423322.9	2.8154	62.9226		4.37	63.73
916.62	-4.37	-0.03	-63469.06	0.42	0	3	0	0.03	0.03	63469.06	421565.2	2.8156	62.6580		4.37	63.47
916.63	-4.37	-0.03	-63192.38	0.42	0	3	0	0.03	0.03	63192.38	419727.4	2.8156	62.3813		4.37	63.19
916.63	-4.37	-0.03	-62898.57	0.42	0	3	0	0.03	0.03	62898.57	417775.6	2.8157	62.0875		4.37	62.9
916.64	-4.37	-0.03	-62582.37	0.42	0	3	0	0.03	0.03	62582.37	415675.1	2.8158	61.7713		4.37	62.58
916.64	-4.37	-0.03	-62245.57	0.41	0	3	0	0.03	0.03	62245.57	413437.8	2.8158	61.4345		4.37	62.25
916.64	-4.37	-0.03	-61892.79	0.41	0	3	0	0.03	0.03	61892.79	411094.6	2.8159	61.0817		4.37	61.89
916.65	-4.37	-0.03	-61529.03	0.41	0	3	0	0.03	0.03	61529.04	408678.7	2.8160	60.7180		4.37	61.53
916.65	-4.37	-0.03	-61160.59	0.41	0	3	0	0.03	0.03	61160.59	406231.7	2.8161	60.3495		4.37	61.16
916.66	-4.37	-0.03	-60795.3	0.4	0	3	0	0.03	0.03	60795.3	403805.7	2.8162	59.9843		4.37	60.8
916.66	-4.37	-0.03	-60440.92	0.4	0	3	0	0.03	0.03	60440.91	401452.2	2.8162	59.6299		4.37	60.44
916.66	-4.37	-0.03	-60103.7	0.4	0	3	0	0.03	0.03	60103.7	399212.6	2.8163	59.2927		4.37	60.1
916.67	-4.37	-0.03	-59788.55	0.4	0	3	0	0.03	0.03	59788.55	397119.6	2.8164	58.9775		4.37	59.79
916.67	-4.37	-0.03	-59498.95	0.4	0	3	0	0.03	0.03	59498.95	395196.4	2.8165	58.6879		4.37	59.5
916.68	-4.37	-0.03	-59236.71	0.39	0	3	0	0.03	0.03	59236.71	393454.7	2.8166	58.4257		4.37	59.24
916.68	-4.37	-0.03	-58894.81	0.39	0	3	0	0.03	0.03	58894.81	391183.9	2.8167	58.0838		4.37	58.89
916.69	-4.37	-0.03	-58610.22	0.39	0	3	0	0.03	0.03	58610.22	389293.6	2.8168	57.7992		4.37	58.61
916.7	-4.37	-0.03	-58307.03	0.39	0	3	0	0.03	0.03	58307.04	387279.8	2.8169	57.4960		4.37	58.31
916.71	-4.37	-0.03	-58025.57	0.39	0	3	0	0.03	0.03	58025.57	385410.3	2.8171	57.2145		4.37	58.03
916.72	-4.37	-0.03	-57755.55	0.38	0	3	0	0.03	0.03	57755.55	383617.3	2.8174	56.9445		4.37	57.76
916.74	-4.37	-0.03	-57501.35	0.38	0	3	0	0.03	0.03	57501.35	381928.4	2.8177	56.6903		4.37	57.5
916.77	-4.37	-0.03	-57237.31	0.38	0	3	0	0.03	0.03	57237.31	380175	2.8182	56.4263		4.37	57.24
916.81	-4.37	-0.03	-56981.05	0.38	0	3	0	0.03	0.03	56981.05	378474.1	2.8189	56.1700		4.37	56.98
916.87	-4.38	-0.03	-56728.23	0.38	0	3	0	0.03	0.03	56728.23	376793.1	2.8198	55.9172		4.38	56.73
916.95	-4.38	-0.03	-56473.19	0.38	0	3	0	0.03	0.03	56473.19	375098.9	2.8211	55.6621		4.38	56.47
917.06	-4.38	-0.03	-56223.05	0.37	0	3	0	0.03	0.03	56223.05	373438	2.8229	55.4120		4.38	56.22
917.26	-4.38	-0.03	-55971.56	0.37	0	3	0	0.03	0.03	55971.56	371767.6	2.8261	55.1605		4.38	55.97
918.26	-4.4	-0.03	-55880.48	0.37	0	3	0	0.03	0.03	55880.48	371163.6	2.8426	55.0694		4.4	55.88
919.26	-4.42	-0.03	-55635.12	0.37	0	3	0	0.03	0.03	55635.13	369532.8	2.8593	54.8241		4.42	55.64
919.44	-4.42	-0.03	-55384.28	0.37	0	3	0	0.03	0.03	55384.28	367867.6	2.8623	54.5732		4.42	55.38
919.6	-4.42	-0.03	-55133.15	0.37	0	3	0	0.03	0.03	55133.15	366198.9	2.8650	54.3221		4.42	55.13
919.69	-4.42	-0.03	-54880.03	0.36	0	3	0	0.03	0.03	54880.04	364518.4	2.8665	54.0690		4.42	54.88
919.73	-4.42	-0.03	-54613.16	0.36	0	3	0	0.03	0.03	54613.16	362745	2.8672	53.8021		4.42	54.61
919.76	-4.42	-0.03	-54345.61	0.36	0	3	0	0.03	0.03	54345.61	360967.9	2.8676	53.5346		4.42	54.35
919.77	-4.42	-0.03	-54061.39	0.36	0	3	0	0.03	0.03	54061.39	359079.8	2.8678	53.2503		4.42	54.06
919.78	-4.42	-0.03	-53795.12	0.36	0	3	0	0.03	0.03	53795.13	357311	2.8680	52.9841		4.42	53.8
919.78	-4.42	-0.03	-53356.48	0.35	0	3	0	0.03	0.03	53356.48	354397.7	2.8681	52.5454		4.42	53.36
919.79	-4.42	-0.03	-53051.21	0.35	0	3	0	0.03	0.03	53051.21	352370.1	2.8682	52.2402		4.42	53.05
919.79	-4.42	-0.03	-52624.06	0.35	0	3	0	0.03	0.03	52624.07	349533.2	2.8682	51.8130		4.42	52.62
919.79	-4.42	-0.03	-52088.05	0.35	0	3	0	0.03	0.03	52088.05	345973.1	2.8683	51.2770		4.42	52.09
919.79	-4.42	-0.03	-51471.71	0.34	0	3	0	0.03	0.03	51471.71	341879.4	2.8684	50.6607		4.42	51.47
919.79	-4.42	-0.03	-50798.25	0.34	0	3	0	0.03	0.03	50798.25	337406.4	2.8685	49.9872		4.42	50.8
919.8	-4.42	-0.03	-50083.4	0.33	0	3	0	0.03	0.03	50083.4	332658.4	2.8685	49.2724		4.42	50.08
919.8	-4.42	-0.03	-49342.09	0.33	0	3	0	0.03	0.03	49342.09	327734.6	2.8686	48.5310		4.42	49.34
919.8	-4.42	-0.03	-48589.06	0.32	0	3	0	0.03	0.03	48589.06	322733	2.8686	47.7780		4.42	48.59
919.8	-4.42	-0.03	-47836.09	0.32	0	3	0	0.03	0.03	47836.09	317731.8	2.8686	47.0250		4.42	47.84
919.8	-4.42	-0.03	-47092.35	0.31	0	3	0	0.03	0.03	47092.35	312791.8	2.8687	46.2813		4.42	47.09
919.81	-4.42	-0.03	-46365.9	0.31	0	3	0	0.03	0.03	46365.9	307966.6	2.8688	45.5549		4.42	46.37
919.81	-4.42	-0.03	-45663.78	0.3	0	3	0	0.03	0.03	45663.78	303303.1	2.8688	44.8527		4.42	45.66
919.81	-4.42	-0.03	-44991.4	0.3	0	3	0	0.03	0.03	44991.4	298837.2	2.8688	44.1804		4.42	44.99
919.81	-4.42	-0.03	-44352.63	0.29	0	3	0	0.03	0.03	44352.63	294594.4	2.8690	43.5416		4.42	44.35
919.81	-4.42	-0.03	-43750.37	0.29	0	3	0	0.03	0.03	43750.37	290594.1	2.8690	42.9393		4.42	43.75
919.82	-4.42	-0.03	-43186.7	0.29	0	3	0	0.03	0.03	43186.7	286850.2	2.8690	42.3757		4.42	43.19
919.82	-4.42	-0.03	-42662.91	0.28	0	3	0	0.03	0.03	42662.91	283371.1	2.8691	41.8519		4.42	42.66
919.82	-4.43	-0.03	-42179.5	0.28	0	3	0	0.03	0.03	42179.5	280160.3	2.8691	41.3685		4.43	42.18
919.82	-4.43	-0.03	-41736.4	0.28	0	3	0	0.03	0.03	41736.4	277217.1	2.8692	40.9254		4.43	41.74
919.82	-4.43	-0.03	-41332.98	0.27	0	3	0	0.03	0.03	41332.98	274537.6	2.8692	40.5219		4.43	41.33
919.83	-4.43	-0.03	-40968.19	0.27	0	3	0	0.03	0.03	40968.19	272114.5	2.8692	40.1571		4.43	40.97
919.83	-4.43	-0.03	-40640.55	0.27	0	3	0	0.03	0.03	40640.55	269938.2	2.8693	39.8295		4.43	40.64
919.83	-4.43	-0.03	-40348.31	0.27	0	3	0	0.03	0.03	40348.31	267997.1	2.8693	39.5373		4.43	40.35
919.83	-4.43	-0.03	-40089.57	0.27	0	3	0	0.03	0.03	40089.57	266278.5	2.8694	39.2785		4.43	40.09
919.84	-4.43	-0.03	-39664.32	0.26	0	3	0	0.03	0.03	39664.32	263453.8	2.8694	38.8533		4.43	39.66
919.84	-4.43	-0.03	-39347.41	0.26	0	3	0	0.03	0.03	39347.41	261348.7	2.8695	38.5364		4.43	39.35
919.85	-4.43	-0.03	-39036.62	0.26	0	3	0	0.03	0.03	39036.62	259284.3	2.8696	38.2256		4.43	39.04
919.95	-4.43	-0.03	-38781.96	0.26	0	3	0	0.03	0.03	38781.96	257593.4	2.8714	37.9709		4.43	38.78
920.04	-4.43	-0.03	-38530.31	0.26	0	3	0	0.03	0.03	38530.3	255921.2	2.8728	37.7193		4.43	38.53
920.15	-4.43	-0.03	-38278.75	0.25	0	3	0	0.03	0.03	38278.75	254250.6	2.8746	37.4677		4.43	38.28
921.15	-4.45	-0.03	-38182.56	0.25	0	3	0	0.03	0.03	38182.55	253610.9	2.8909	37.3715		4.45	38.18
921.7	-4.46	-0.03	-38432.86	0.26	0	3	0	0.03	0.03	38432.86	255274.6	2.9000	37.6218		4.46	38.43
922.14	-4.46	-0.03	-38683.05	0.26	0	3	0	0.03	0.03	38683.05	256936.7	2.9072	37.8720		4.46	38.68
922.52	-4.47	-0.03	-38934.24	0.26	0	3	0	0.03	0.03	38934.24	258604.1	2.9136	38.1232		4.47	38.93
922.92	-4.48	-0.03	-39184.56	0.26	0	3	0	0.03	0.03	39184.56	260266.5	2.9202	38.3735		4.48	39.18
923.37	-4.48	-0.03	-39435.68	0.26	0	3	0	0.03	0.03	39435.68	261935.1	2.9277	38.6246		4.48	39.44
923.77	-4.49	-0.03	-39686.76	0.26	0	3	0	0.03	0.03	39686.76	263601.4	2.9343	38.8757		4.49	39.69
924.15	-4.5	-0.03	-39937.35	0.27	0	3	0	0.03	0.03	39937.35	265266.9	2.9408	39.1263		4.5	39.94
924.53	-4.5	-0.03	-40187.44	0.27	0	3	0	0.03	0.03	40187.44	266928.9	2.9470	39.3764		4.5	40.19
924.91	-4.51	-0.03	-40437.51	0.27	0	3	0	0.03	0.03	40437.51	268589.1	2.9534	39.6265		4.51	40.44
925.32	-4.52	-0.03	-40688.42	0.27	0	3	0	0.03	0.03	40688.42	270256	2.9603	39.8774		4.52	40.69
925.7	-4.52	-0.03	-40938.89	0.27	0	3	0	0.03	0.03	40938.89	271919	2.9666	40.1278		4.52	40.94
926.06	-4.53	-0.03	-41190.18	0.27	0	3	0	0.03	0.03	41190.18	273588.8	2.9726	40.3791		4.53	41.19
926.42	-4.53	-0.03	-41440.82	0.28	0	3	0	0.03	0.03	41440.82	275253.4	2.9786	40.6298		4.53	41.44
926.78	-4.54	-0.03	-41691.27	0.28	0	3	0	0.03	0.03	41691.27	276916.2	2.9845	40.8802		4.54	41.69
927.13	-4.55	-0.03	-41942.33	0.28	0	3	0	0.03	0.03	41942.33	278583.8	2.9904	41.1313		4.55	41.94
927.49	-4.55	-0.03	-42193.54	0.28	0	3	0	0.03	0.03	42193.54	280252.3	2.9964	41.3825		4.55	42.19
927.86	-4.56	-0.03	-42443.8	0.28	0	3	0	0.03	0.03	42443.8	281915.1	3.0025	41.6328		4.56	42.44
928.26	-4.57	-0.03	-42694.55	0.28	0	3	0	0.03	0.03	42694.55	283581	3.0093	41.8835		4.57	42.69
928.68	-4.57	-0.03	-42944.59	0.29	0	3	0	0.03	0.03	42944.59	285241.3	3.0162	42.1335		4.57	42.94
929.05	-4.58	-0.03	-43194.95	0.29	0	3	0	0.03	0.03	43194.95	286904.4	3.0225	42.3839		4.58	43.19
929.41	-4.58	-0.03	-43445.07	0.29	0	3	0	0.03	0.03	43445.07	288565.1	3.0285	42.6340		4.58	43.45
929.75	-4.59	-0.03	-43695.83	0.29	0	3	0	0.03	0.03	43695.83	290231.7	3.0340	42.8848		4.59	43.7
929.98	-4.59	-0.03	-43870.57	0.29	0	3	0	0.03	0.03	43870.57	291391.5	3.0379	43.0595		4.59	43.87

## Sheet2
Disp (mm)	Load (kN)		d (raw)	f (raw)
0	0		0.47	0.3
0.0164	0.0026		0.49	0.3
0.0332	0.0048		0.5	0.31
0.0500	0.0072		0.52	0.31
0.0667	0.0113		0.54	0.31
0.0833	0.0133		0.55	0.32
0.1000	0.0162		0.57	0.32
0.1166	0.0203		0.59	0.32
0.1333	0.0219		0.6	0.32
0.1500	0.0283		0.62	0.33
0.1666	0.0333		0.64	0.34
0.1834	0.0441		0.65	0.35
0.2000	0.0645		0.67	0.37
0.2167	0.0905		0.69	0.39
0.2333	0.1228		0.7	0.42
0.2500	0.1603		0.72	0.46
0.2666	0.2061		0.74	0.51
0.2833	0.2534		0.75	0.56
0.2999	0.3028		0.77	0.6
0.3167	0.3549		0.79	0.66
0.3333	0.4055		0.8	0.71
0.3500	0.4581		0.82	0.76
0.3667	0.5091		0.84	0.81
0.3833	0.5609		0.85	0.86
0.4000	0.6136		0.87	0.92
0.4166	0.6649		0.89	0.97
0.4333	0.7188		0.9	1.02
0.4500	0.7721		0.92	1.07
0.4667	0.8260		0.94	1.13
0.4834	0.8803		0.95	1.18
0.5000	0.9354		0.97	1.24
0.5167	0.9905		0.99	1.29
0.5333	1.0456		1	1.35
0.5500	1.1015		1.02	1.4
0.5666	1.1576		1.04	1.46
0.5834	1.2159		1.05	1.52
0.6000	1.2748		1.07	1.58
0.6166	1.3342		1.09	1.64
0.6333	1.3971		1.1	1.7
0.6500	1.4593		1.12	1.76
0.6666	1.5256		1.14	1.83
0.6833	1.5920		1.15	1.89
0.7000	1.6612		1.17	1.96
0.7166	1.7317		1.19	2.03
0.7334	1.8032		1.2	2.1
0.7500	1.8773		1.22	2.18
0.7667	1.9546		1.24	2.26
0.7834	2.0328		1.25	2.33
0.8000	2.1128		1.27	2.41
0.8166	2.1950		1.29	2.5
0.8333	2.2781		1.3	2.58
0.8500	2.3633		1.32	2.66
0.8667	2.4480		1.34	2.75
0.8834	2.5333		1.35	2.83
0.9000	2.6212		1.37	2.92
0.9166	2.7107		1.39	3.01
0.9333	2.8026		1.4	3.1
0.9500	2.8997		1.42	3.2
0.9666	2.9969		1.44	3.3
0.9833	3.0998		1.45	3.4
1.0000	3.2067		1.47	3.51
1.0167	3.3139		1.49	3.62
1.0334	3.4232		1.5	3.72
1.0500	3.5333		1.52	3.83
1.0666	3.6446		1.54	3.95
1.0833	3.7599		1.55	4.06
1.1000	3.8784		1.57	4.18
1.1166	3.9986		1.59	4.3
1.1334	4.1216		1.6	4.42
1.1500	4.2435		1.62	4.55
1.1667	4.3675		1.64	4.67
1.1833	4.4937		1.65	4.8
1.2000	4.6186		1.67	4.92
1.2166	4.7467		1.69	5.05
1.2334	4.8751		1.7	5.18
1.2500	5.0048		1.72	5.31
1.2667	5.1393		1.74	5.44
1.2833	5.2720		1.75	5.57
1.3000	5.4064		1.77	5.71
1.3166	5.5419		1.79	5.84
1.3333	5.6769		1.8	5.98
1.3499	5.8134		1.82	6.12
1.3667	5.9493		1.84	6.25
1.3833	6.0859		1.85	6.39
1.4000	6.2263		1.87	6.53
1.4166	6.3653		1.89	6.67
1.4334	6.5082		1.9	6.81
1.4500	6.6527		1.92	6.95
1.4666	6.7970		1.94	7.1
1.4833	6.9434		1.95	7.25
1.5000	7.0941		1.97	7.4
1.5166	7.2451		1.99	7.55
1.5334	7.4006		2	7.7
1.5500	7.5593		2.02	7.86
1.5667	7.7215		2.04	8.02
1.5833	7.8877		2.05	8.19
1.6000	8.0584		2.07	8.36
1.6166	8.2312		2.09	8.53
1.6333	8.4115		2.1	8.71
1.6499	8.5887		2.12	8.89
1.6667	8.7771		2.14	9.08
1.6833	8.9675		2.15	9.27
1.7000	9.1588		2.17	9.46
1.7166	9.3549		2.19	9.66
1.7334	9.5480		2.2	9.85
1.7500	9.7440		2.22	10.05
1.7666	9.9475		2.24	10.25
1.7833	10.1557		2.25	10.46
1.8000	10.3709		2.27	10.67
1.8167	10.5852		2.29	10.89
1.8334	10.8007		2.3	11.1
1.8500	11.0179		2.32	11.32
1.8667	11.2349		2.34	11.54
1.8833	11.4383		2.35	11.74
1.9000	11.6399		2.37	11.94
1.9166	11.8130		2.39	12.11
1.9333	12.0157		2.4	12.32
1.9500	12.2297		2.42	12.53
1.9667	12.4402		2.44	12.74
1.9833	12.6510		2.45	12.95
2.0000	12.8796		2.47	13.18
2.0166	13.0873		2.49	13.39
2.0333	13.2202		2.5	13.52
2.0500	13.4240		2.52	13.73
2.0667	13.6331		2.54	13.93
2.0834	13.8679		2.55	14.17
2.1000	14.0796		2.57	14.38
2.1163	14.3297		2.59	14.63
2.1315	14.5801		2.6	14.88
2.1458	14.8306		2.61	15.13
2.1594	15.0812		2.63	15.38
2.1725	15.3317		2.64	15.63
2.1854	15.5823		2.65	15.88
2.1976	15.8325		2.67	16.13
2.2097	16.0830		2.68	16.38
2.2216	16.3333		2.69	16.64
2.2337	16.5840		2.7	16.89
2.2456	16.8340		2.71	17.14
2.2571	17.0845		2.73	17.39
2.2687	17.3350		2.74	17.64
2.2814	17.5855		2.75	17.89
2.2947	17.8358		2.76	18.14
2.3072	18.0861		2.78	18.39
2.3193	18.3361		2.79	18.64
2.3318	18.5868		2.8	18.89
2.3439	18.8374		2.81	19.14
2.3577	19.0875		2.83	19.39
2.3717	19.3377		2.84	19.64
2.3819	19.0680		2.85	19.37
2.3822	18.8101		2.85	19.11
2.3825	18.5418		2.85	18.84
2.3832	18.2840		2.85	18.59
2.3852	18.0336		2.85	18.34
2.4019	18.1120		2.87	18.41
2.4118	18.3622		2.88	18.66
2.4213	18.6129		2.89	18.91
2.4298	18.8638		2.9	19.17
2.4381	19.1141		2.91	19.42
2.4466	19.3645		2.92	19.67
2.4554	19.6149		2.92	19.92
2.4642	19.8657		2.93	20.17
2.4730	20.1160		2.94	20.42
2.4819	20.3668		2.95	20.67
2.4908	20.6170		2.96	20.92
2.5000	20.8671		2.97	21.17
2.5093	21.1173		2.98	21.42
2.5182	21.3676		2.99	21.67
2.5270	21.6184		3	21.92
2.5354	21.8685		3	22.17
2.5438	22.1185		3.01	22.42
2.5523	22.3686		3.02	22.67
2.5605	22.6193		3.03	22.92
2.5687	22.8694		3.04	23.17
2.5770	23.1199		3.05	23.42
2.5850	23.3706		3.05	23.67
2.5930	23.6210		3.06	23.92
2.6008	23.8712		3.07	24.17
2.6084	24.1220		3.08	24.42
2.6161	24.3723		3.08	24.67
2.6235	24.6223		3.09	24.92
2.6309	24.8733		3.1	25.18
2.6382	25.1245		3.11	25.43
2.6456	25.3753		3.11	25.68
2.6528	25.6256		3.12	25.93
2.6599	25.8765		3.13	26.18
2.6668	26.1270		3.14	26.43
2.6738	26.3778		3.14	26.68
2.6807	26.6281		3.15	26.93
2.6875	26.8785		3.16	27.18
2.6944	27.1294		3.16	27.43
2.7013	27.3794		3.17	27.68
2.7080	27.6302		3.18	27.93
2.7149	27.8805		3.18	28.18
2.7219	28.1317		3.19	28.43
2.7286	28.3821		3.2	28.68
2.7353	28.6333		3.2	28.94
2.7419	28.8843		3.21	29.19
2.7486	29.1353		3.22	29.44
2.7557	29.3859		3.22	29.69
2.7627	29.6367		3.23	29.94
2.7696	29.8875		3.24	30.19
2.7764	30.1386		3.25	30.44
2.7830	30.3892		3.25	30.69
2.7899	30.6401		3.26	30.94
2.7964	30.8906		3.27	31.19
2.8029	31.1409		3.27	31.44
2.8095	31.3915		3.28	31.69
2.8161	31.6427		3.28	31.94
2.8226	31.8931		3.29	32.19
2.8291	32.1433		3.3	32.44
2.8355	32.3944		3.3	32.7
2.8419	32.6449		3.31	32.95
2.8482	32.8952		3.32	33.2
2.8546	33.1461		3.32	33.45
2.8609	33.3966		3.33	33.7
2.8675	33.6475		3.34	33.95
2.8740	33.8979		3.34	34.2
2.8802	34.1483		3.35	34.45
2.8863	34.3986		3.36	34.7
2.8926	34.6487		3.36	34.95
2.8987	34.8988		3.37	35.2
2.9049	35.1498		3.37	35.45
2.9111	35.4000		3.38	35.7
2.9174	35.6508		3.39	35.95
2.9236	35.9014		3.39	36.2
2.9298	36.1515		3.4	36.45
2.9359	36.4017		3.4	36.7
2.9420	36.6527		3.41	36.95
2.9482	36.9029		3.42	37.2
2.9544	37.1534		3.42	37.46
2.9607	37.4036		3.43	37.71
2.9670	37.6540		3.44	37.96
2.9733	37.9044		3.44	38.21
2.9794	38.1547		3.45	38.46
2.9858	38.4057		3.45	38.71
2.9922	38.6570		3.46	38.96
2.9984	38.9073		3.47	39.21
3.0046	39.1583		3.47	39.46
3.0109	39.4091		3.48	39.71
3.0170	39.6595		3.49	39.96
3.0232	39.9104		3.49	40.21
3.0295	40.1610		3.5	40.46
3.0356	40.4116		3.5	40.71
3.0418	40.6616		3.51	40.96
3.0481	40.9122		3.52	41.21
3.0541	41.1628		3.52	41.46
3.0601	41.4131		3.53	41.71
3.0661	41.6641		3.53	41.97
3.0721	41.9148		3.54	42.22
3.0779	42.1656		3.55	42.47
3.0838	42.4166		3.55	42.72
3.0897	42.6669		3.56	42.97
3.0954	42.9173		3.56	43.22
3.1012	43.1684		3.57	43.47
3.1069	43.4190		3.58	43.72
3.1126	43.6695		3.58	43.97
3.1185	43.9199		3.59	44.22
3.1244	44.1704		3.59	44.47
3.1303	44.4208		3.6	44.72
3.1362	44.6721		3.61	44.97
3.1422	44.9225		3.61	45.22
3.1481	45.1738		3.62	45.48
3.1542	45.4251		3.62	45.73
3.1601	45.6758		3.63	45.98
3.1662	45.9265		3.63	46.23
3.1722	46.1770		3.64	46.48
3.1783	46.4279		3.65	46.73
3.1845	46.6783		3.65	46.98
3.1907	46.9292		3.66	47.23
3.1968	47.1794		3.67	47.48
3.2029	47.4307		3.67	47.73
3.2091	47.6809		3.68	47.98
3.2152	47.9313		3.68	48.23
3.2217	48.1818		3.69	48.48
3.2283	48.4323		3.7	48.73
3.2349	48.6825		3.7	48.98
3.2414	48.9329		3.71	49.23
3.2480	49.1831		3.72	49.48
3.2544	49.4344		3.72	49.74
3.2605	49.6852		3.73	49.99
3.2668	49.9363		3.74	50.24
3.2732	50.1874		3.74	50.49
3.2794	50.4381		3.75	50.74
3.2857	50.6889		3.75	50.99
3.2920	50.9391		3.76	51.24
3.2984	51.1902		3.77	51.49
3.3047	51.4404		3.77	51.74
3.3111	51.6906		3.78	51.99
3.3176	51.9418		3.79	52.24
3.3242	52.1920		3.79	52.49
3.3245	52.2049		3.79	52.51

Disp (mm)	Load (kN)
0	0		1.56	0.81
0.0164	0.0452		1.57	0.86
0.0333	0.1077		1.59	0.92
0.0500	0.1688		1.61	0.98
0.0666	0.2287		1.62	1.04
0.0833	0.2896		1.64	1.1
0.1000	0.3526		1.66	1.16
0.1166	0.4138		1.67	1.22
0.1333	0.4767		1.69	1.29
0.1500	0.5391		1.71	1.35
0.1667	0.6009		1.72	1.41
0.1833	0.6646		1.74	1.48
0.2000	0.7279		1.76	1.54
0.2166	0.7927		1.77	1.6
0.2333	0.8573		1.79	1.67
0.2499	0.9220		1.81	1.73
0.2666	0.9887		1.82	1.8
0.2833	1.0577		1.84	1.87
0.3000	1.1293		1.86	1.94
0.3167	1.2027		1.87	2.01
0.3334	1.2778		1.89	2.09
0.3500	1.3583		1.91	2.17
0.3666	1.4432		1.92	2.25
0.3833	1.5316		1.94	2.34
0.4000	1.6244		1.96	2.44
0.4167	1.7203		1.97	2.53
0.4334	1.8177		1.99	2.63
0.4500	1.9155		2.01	2.73
0.4667	2.0136		2.02	2.82
0.4833	2.1138		2.04	2.92
0.5000	2.2183		2.06	3.03
0.5166	2.3269		2.07	3.14
0.5333	2.4387		2.09	3.25
0.5500	2.5522		2.11	3.36
0.5666	2.6672		2.12	3.48
0.5833	2.7840		2.14	3.6
0.6000	2.9034		2.16	3.71
0.6166	3.0233		2.17	3.83
0.6333	3.1448		2.19	3.96
0.6500	3.2654		2.21	4.08
0.6666	3.3889		2.22	4.2
0.6833	3.5182		2.24	4.33
0.7000	3.6488		2.26	4.46
0.7166	3.7809		2.27	4.59
0.7334	3.9142		2.29	4.73
0.7500	4.0477		2.31	4.86
0.7666	4.1827		2.32	4.99
0.7833	4.3187		2.34	5.13
0.8000	4.4597		2.36	5.27
0.8166	4.6033		2.37	5.41
0.8334	4.7478		2.39	5.56
0.8499	4.8934		2.41	5.7
0.8666	5.0414		2.42	5.85
0.8833	5.1898		2.44	6
0.9000	5.3392		2.46	6.15
0.9166	5.4901		2.47	6.3
0.9333	5.6414		2.49	6.45
0.9499	5.7940		2.51	6.61
0.9667	5.9477		2.52	6.76
0.9833	6.1022		2.54	6.91
1.0000	6.2587		2.56	7.07
1.0166	6.4149		2.57	7.23
1.0333	6.5744		2.59	7.39
1.0499	6.7343		2.61	7.55
1.0666	6.8960		2.62	7.71
1.0833	7.0609		2.64	7.87
1.1000	7.2329		2.66	8.04
1.1167	7.4130		2.67	8.22
1.1333	7.6004		2.69	8.41
1.1500	7.7891		2.71	8.6
1.1666	7.9832		2.72	8.79
1.1833	8.1841		2.74	9
1.2000	8.3903		2.76	9.2
1.2166	8.6060		2.77	9.42
1.2334	8.8268		2.79	9.64
1.2500	9.0482		2.81	9.86
1.2667	9.2762		2.82	10.09
1.2833	9.5036		2.84	10.31
1.3000	9.7392		2.86	10.55
1.3166	9.9803		2.87	10.79
1.3333	10.2250		2.89	11.04
1.3498	10.4751		2.91	11.29
1.3659	10.7256		2.92	11.54
1.3817	10.9758		2.94	11.79
1.3972	11.2262		2.95	12.04
1.4126	11.4765		2.97	12.29
1.4279	11.7266		2.98	12.54
1.4429	11.9768		3	12.79
1.4577	12.2269		3.01	13.04
1.4724	12.4771		3.03	13.29
1.4866	12.7272		3.04	13.54
1.5000	12.9776		3.06	13.79
1.5122	13.2281		3.07	14.04
1.5236	13.4786		3.08	14.29
1.5343	13.7292		3.09	14.54
1.5446	13.9795		3.1	14.79
1.5550	14.2299		3.11	15.04
1.5651	14.4805		3.12	15.29
1.5749	14.7305		3.13	15.54
1.5846	14.9812		3.14	15.79
1.5942	15.2313		3.15	16.04
1.6036	15.4815		3.16	16.29
1.6129	15.7317		3.17	16.54
1.6220	15.9821		3.18	16.79
1.6310	16.2325		3.19	17.04
1.6398	16.4830		3.2	17.29
1.6485	16.7339		3.2	17.54
1.6569	16.9843		3.21	17.8
1.6651	17.2348		3.22	18.05
1.6732	17.4859		3.23	18.3
1.6810	17.7366		3.24	18.55
1.6888	17.9869		3.24	18.8
1.6964	18.2375		3.25	19.05
1.7039	18.4883		3.26	19.3
1.7110	18.7387		3.27	19.55
1.7180	18.9897		3.27	19.8
1.7248	19.2397		3.28	20.05
1.7316	19.4908		3.29	20.3
1.7382	19.7412		3.29	20.55
1.7445	19.9919		3.3	20.8
1.7507	20.2430		3.31	21.05
1.7567	20.4930		3.31	21.3
1.7627	20.7440		3.32	21.56
1.7686	20.9943		3.32	21.81
1.7744	21.2446		3.33	22.06
1.7802	21.4946		3.34	22.31
1.7859	21.7457		3.34	22.56
1.7915	21.9964		3.35	22.81
1.7970	22.2474		3.35	23.06
1.8024	22.4978		3.36	23.31
1.8079	22.7490		3.36	23.56
1.8132	23.0003		3.37	23.81
1.8185	23.2518		3.37	24.06
1.8238	23.5023		3.38	24.31
1.8291	23.7526		3.38	24.56
1.8343	24.0031		3.39	24.81
1.8394	24.2542		3.4	25.07
1.8446	24.5048		3.4	25.32
1.8496	24.7558		3.41	25.57
1.8545	25.0064		3.41	25.82
1.8594	25.2572		3.42	26.07
1.8644	25.5085		3.42	26.32
1.8693	25.7589		3.43	26.57
1.8742	26.0104		3.43	26.82
1.8790	26.2620		3.43	27.07
1.8838	26.5127		3.44	27.32
1.8886	26.7642		3.44	27.58
1.8932	27.0145		3.45	27.83
1.8979	27.2649		3.45	28.08
1.9026	27.5167		3.46	28.33
1.9073	27.7681		3.46	28.58
1.9119	28.0182		3.47	28.83
1.9165	28.2685		3.47	29.08
1.9211	28.5193		3.48	29.33
1.9257	28.7695		3.48	29.58
1.9302	29.0204		3.49	29.83
1.9347	29.2721		3.49	30.08
1.9393	29.5239		3.5	30.33
1.9437	29.7753		3.5	30.59
1.9482	30.0259		3.5	30.84
1.9526	30.2773		3.51	31.09
1.9571	30.5281		3.51	31.34
1.9616	30.7786		3.52	31.59
1.9660	31.0292		3.52	31.84
1.9703	31.2803		3.53	32.09
1.9746	31.5306		3.53	32.34
1.9790	31.7824		3.53	32.59
1.9834	32.0337		3.54	32.84
1.9878	32.2856		3.54	33.1
1.9921	32.5360		3.55	33.35
1.9964	32.7866		3.55	33.6
2.0008	33.0371		3.56	33.85
2.0051	33.2879		3.56	34.1
2.0094	33.5387		3.57	34.35
2.0136	33.7890		3.57	34.6
2.0180	34.0408		3.57	34.85
2.0222	34.2914		3.58	35.1
2.0265	34.5430		3.58	35.35
2.0308	34.7946		3.59	35.61
2.0350	35.0461		3.59	35.86
2.0393	35.2961		3.6	36.11
2.0436	35.5473		3.6	36.36
2.0479	35.7983		3.6	36.61
2.0522	36.0495		3.61	36.86
2.0565	36.3004		3.61	37.11
2.0608	36.5518		3.62	37.36
2.0650	36.8026		3.62	37.61
2.0693	37.0531		3.63	37.86
2.0735	37.3034		3.63	38.11
2.0777	37.5540		3.63	38.37
2.0819	37.8043		3.64	38.62
2.0862	38.0546		3.64	38.87
2.0903	38.3053		3.65	39.12
2.0944	38.5571		3.65	39.37
2.0986	38.8080		3.65	39.62
2.1028	39.0585		3.66	39.87
2.1070	39.3104		3.66	40.12
2.1111	39.5621		3.67	40.37
2.1153	39.8138		3.67	40.62
2.1194	40.0653		3.68	40.88
2.1236	40.3167		3.68	41.13
2.1278	40.5668		3.68	41.38
2.1319	40.8184		3.69	41.63
2.1361	41.0701		3.69	41.88
2.1404	41.3213		3.7	42.13
2.1447	41.5724		3.7	42.38
2.1491	41.8224		3.7	42.63
2.1534	42.0735		3.71	42.88
2.1578	42.3241		3.71	43.14
2.1620	42.5760		3.72	43.39
2.1662	42.8274		3.72	43.64
2.1704	43.0774		3.73	43.89
2.1746	43.3279		3.73	44.14
2.1789	43.5792		3.73	44.39
2.1833	43.8302		3.74	44.64
2.1876	44.0805		3.74	44.89
2.1894	44.1904		3.75	45
2.1894	44.1924		3.75	45
2.1778	43.9413		3.73	44.75
2.1730	43.6892		3.73	44.5
2.1694	43.4370		3.73	44.25
2.1659	43.1863		3.72	44
2.1626	42.9363		3.72	43.75
2.1595	42.6837		3.72	43.49
2.1566	42.4311		3.71	43.24
2.1537	42.1811		3.71	42.99
2.1508	41.9282		3.71	42.74
2.1478	41.6777		3.7	42.49
2.1448	41.4273		3.7	42.24
2.1418	41.1752		3.7	41.99
2.1387	40.9235		3.69	41.73
2.1356	40.6720		3.69	41.48
2.1326	40.4216		3.69	41.23
2.1296	40.1710		3.69	40.98
2.1265	39.9185		3.68	40.73
2.1234	39.6679		3.68	40.48
2.1203	39.4154		3.68	40.23
2.1171	39.1638		3.67	39.97
2.1139	38.9124		3.67	39.72
2.1108	38.6615		3.67	39.47
2.1076	38.4111		3.66	39.22
2.1044	38.1592		3.66	38.97
2.1012	37.9091		3.66	38.72
2.0979	37.6587		3.65	38.47
2.0945	37.4072		3.65	38.22
2.0912	37.1552		3.65	37.97
2.0879	36.9030		3.64	37.71
2.0846	36.6513		3.64	37.46
2.0813	36.4004		3.64	37.21
2.0779	36.1495		3.63	36.96
2.0745	35.8988		3.63	36.71
2.0712	35.6487		3.63	36.46
2.0678	35.3987		3.62	36.21
2.0644	35.1479		3.62	35.96
2.0609	34.8978		3.62	35.71
2.0574	34.6463		3.61	35.46
2.0539	34.3949		3.61	35.21
2.0504	34.1428		3.61	34.95
2.0469	33.8923		3.6	34.7
2.0434	33.6410		3.6	34.45
2.0398	33.3903		3.6	34.2
2.0363	33.1385		3.59	33.95
2.0328	32.8878		3.59	33.7
2.0292	32.6363		3.59	33.45
2.0256	32.3854		3.58	33.2
2.0220	32.1346		3.58	32.95
2.0184	31.8835		3.57	32.69
2.0147	31.6312		3.57	32.44
2.0111	31.3807		3.57	32.19
2.0074	31.1287		3.56	31.94
2.0037	30.8784		3.56	31.69
2.0000	30.6273		3.56	31.44
1.9962	30.3763		3.55	31.19
1.9924	30.1246		3.55	30.94
1.9887	29.8731		3.54	30.68
1.9849	29.6221		3.54	30.43
1.9811	29.3716		3.54	30.18
1.9772	29.1201		3.53	29.93
1.9732	28.8682		3.53	29.68
1.9694	28.6181		3.53	29.43
1.9654	28.3665		3.52	29.18
1.9615	28.1163		3.52	28.93
1.9574	27.8649		3.51	28.68
1.9533	27.6134		3.51	28.42
1.9494	27.3627		3.51	28.17
1.9454	27.1108		3.5	27.92
1.9414	26.8598		3.5	27.67
1.9373	26.6091		3.49	27.42
1.9332	26.3576		3.49	27.17
1.9291	26.1069		3.48	26.92
1.9250	25.8553		3.48	26.67
1.9208	25.6038		3.48	26.41
1.9165	25.3531		3.47	26.16
1.9122	25.1019		3.47	25.91
1.9080	24.8508		3.46	25.66
1.9038	24.5996		3.46	25.41
1.8995	24.3482		3.46	25.16
1.8951	24.0981		3.45	24.91
1.8907	23.8466		3.45	24.66
1.8863	23.5965		3.44	24.41
1.8818	23.3463		3.44	24.16
1.8772	23.0958		3.43	23.91
1.8726	22.8451		3.43	23.66
1.8679	22.5940		3.42	23.41
1.8632	22.3434		3.42	23.15
1.8584	22.0924		3.41	22.9
1.8535	21.8417		3.41	22.65
1.8486	21.5916		3.4	22.4
1.8436	21.3400		3.4	22.15
1.8384	21.0885		3.39	21.9
1.8332	20.8378		3.39	21.65
1.8278	20.5865		3.38	21.4
1.8224	20.3361		3.38	21.15
1.8170	20.0859		3.37	20.9
1.8114	19.8359		3.37	20.65
1.8058	19.5854		3.36	20.4
1.8000	19.3341		3.36	20.15
1.7939	19.0830		3.35	19.89
1.7877	18.8322		3.34	19.64
1.7812	18.5816		3.34	19.39
1.7746	18.3313		3.33	19.14
1.7679	18.0801		3.32	18.89
1.7610	17.8296		3.32	18.64
1.7539	17.5785		3.31	18.39
1.7467	17.3277		3.3	18.14
1.7392	17.0777		3.3	17.89
1.7315	16.8267		3.29	17.64
1.7238	16.5759		3.28	17.39
1.7158	16.3252		3.27	17.14
1.7076	16.0748		3.26	16.89
1.6991	15.8240		3.25	16.64
1.6902	15.5732		3.25	16.38
1.6813	15.3230		3.24	16.13
1.6720	15.0729		3.23	15.88
1.6628	14.8228		3.22	15.63
1.6531	14.5723		3.21	15.38
1.6434	14.3220		3.2	15.13
1.6334	14.0720		3.19	14.88
1.6235	13.8216		3.18	14.63
1.6133	13.5709		3.17	14.38
1.6028	13.3208		3.16	14.13
1.5920	13.0705		3.15	13.88
1.5806	12.8197		3.14	13.63
1.5674	12.5691		3.12	13.38
1.5531	12.3189		3.11	13.13
1.5386	12.0687		3.09	12.88
1.5240	11.8183		3.08	12.63
1.5088	11.5680		3.06	12.38
1.4934	11.3176		3.05	12.13
1.4778	11.0672		3.03	11.88
1.4618	10.8171		3.02	11.63
1.4456	10.5671		3	11.38
1.4291	10.3167		2.98	11.13
1.4124	10.0696		2.97	10.88
1.3958	9.8270		2.95	10.64
1.3791	9.5920		2.93	10.4
1.3624	9.3631		2.92	10.17
1.3457	9.1396		2.9	9.95
1.3291	8.9249		2.88	9.74
1.3124	8.7092		2.87	9.52
1.2958	8.4961		2.85	9.31
1.2791	8.2842		2.83	9.1
1.2624	8.0744		2.82	8.89
1.2457	7.8731		2.8	8.68
1.2291	7.6809		2.78	8.49
1.2124	7.4908		2.77	8.3
1.1958	7.3152		2.75	8.13
1.1791	7.1539		2.73	7.96
1.1624	6.9915		2.72	7.8
1.1458	6.8338		2.7	7.64
1.1291	6.6761		2.69	7.49
1.1124	6.5192		2.67	7.33
1.0958	6.3633		2.65	7.17
1.0791	6.2064		2.63	7.02
1.0624	6.0538		2.62	6.86
1.0458	5.9032		2.6	6.71
1.0291	5.7521		2.59	6.56
1.0124	5.6045		2.57	6.42
0.9958	5.4563		2.55	6.27
0.9790	5.3078		2.53	6.12
0.9624	5.1641		2.52	5.98
0.9457	5.0167		2.5	5.83
0.9291	4.8732		2.48	5.68
0.9124	4.7296		2.47	5.54
0.8958	4.5863		2.45	5.4
0.8790	4.4449		2.43	5.26
0.8624	4.3083		2.42	5.12
0.8458	4.1715		2.4	4.98
0.8291	4.0425		2.39	4.85
0.8124	3.9124		2.37	4.72
0.7958	3.7828		2.35	4.59
0.7791	3.6573		2.33	4.47
0.7624	3.5319		2.32	4.34
0.7458	3.4080		2.3	4.22
0.7291	3.2865		2.29	4.1
0.7124	3.1656		2.27	3.98
0.6957	3.0478		2.25	3.86
0.6791	2.9315		2.23	3.74
0.6624	2.8160		2.22	3.63
0.6458	2.7045		2.2	3.52
0.6291	2.5932		2.19	3.4
0.6124	2.4822		2.17	3.29
0.5958	2.3751		2.15	3.19
0.5790	2.2684		2.13	3.08
0.5624	2.1676		2.12	2.98
0.5458	2.0690		2.1	2.88
0.5291	1.9722		2.09	2.78
0.5124	1.8781		2.07	2.69
0.4958	1.7850		2.05	2.6
0.4791	1.6933		2.03	2.5
0.4624	1.6053		2.02	2.42
0.4458	1.5219		2	2.33
0.4291	1.4416		1.99	2.25
0.4124	1.3630		1.97	2.17
0.3957	1.2832		1.95	2.09
0.3790	1.2060		1.93	2.02
0.3624	1.1333		1.92	1.94
0.3458	1.0641		1.9	1.88
0.3291	0.9959		1.88	1.81
0.3124	0.9323		1.87	1.74
0.2957	0.8698		1.85	1.68
0.2791	0.8078		1.83	1.62
0.2624	0.7450		1.82	1.56
0.2458	0.6845		1.8	1.5
0.2291	0.6246		1.78	1.44
0.2124	0.5636		1.77	1.37
0.1958	0.5033		1.75	1.31
0.1791	0.4441		1.73	1.26
0.1624	0.3849		1.72	1.2
0.1458	0.3256		1.7	1.14
0.1290	0.2658		1.68	1.08
0.1124	0.2079		1.67	1.02
0.1071	0.1889		1.66	1
0.1071	0.1888		1.66	1
0.1230	0.2019		1.68	1.01
0.1404	0.2629		1.7	1.07
0.1571	0.3295		1.71	1.14
0.1738	0.3959		1.73	1.21
0.1904	0.4626		1.75	1.27
0.2071	0.5282		1.76	1.34
0.2238	0.5940		1.78	1.41
0.2404	0.6599		1.8	1.47
0.2571	0.7259		1.81	1.54
0.2738	0.7921		1.83	1.6
0.2905	0.8578		1.85	1.67
0.3071	0.9247		1.86	1.74
0.3238	0.9937		1.88	1.8
0.3404	1.0653		1.9	1.88
0.3571	1.1395		1.91	1.95
0.3737	1.2156		1.93	2.03
0.3904	1.2977		1.95	2.11
0.4071	1.3816		1.96	2.19
0.4238	1.4668		1.98	2.28
0.4404	1.5519		2	2.36
0.4572	1.6429		2.01	2.45
0.4738	1.7347		2.03	2.55
0.4904	1.8309		2.05	2.64
0.5071	1.9305		2.06	2.74
0.5238	2.0314		2.08	2.84
0.5404	2.1359		2.1	2.95
0.5572	2.2419		2.11	3.05
0.5738	2.3504		2.13	3.16
0.5905	2.4638		2.15	3.27
0.6071	2.5767		2.16	3.39
0.6238	2.6949		2.18	3.51
0.6404	2.8112		2.2	3.62
0.6571	2.9307		2.21	3.74
0.6738	3.0510		2.23	3.86
0.6905	3.1756		2.25	3.99
0.7071	3.3004		2.26	4.11
0.7238	3.4311		2.28	4.24
0.7404	3.5601		2.3	4.37
0.7571	3.6918		2.31	4.5
0.7737	3.8254		2.33	4.64
0.7904	3.9592		2.35	4.77
0.8071	4.0956		2.36	4.91
0.8238	4.2346		2.38	5.05
0.8404	4.3769		2.4	5.19
0.8571	4.5237		2.41	5.33
0.8738	4.6707		2.43	5.48
0.8904	4.8189		2.45	5.63
0.9071	4.9696		2.46	5.78
0.9238	5.1196		2.48	5.93
0.9404	5.2713		2.5	6.08
0.9572	5.4236		2.51	6.23
0.9738	5.5753		2.53	6.39
0.9905	5.7296		2.55	6.54
1.0071	5.8841		2.56	6.7
1.0238	6.0418		2.58	6.85
1.0404	6.2005		2.6	7.01
1.0571	6.3605		2.61	7.17
1.0737	6.5218		2.63	7.33
1.0905	6.6853		2.65	7.5
1.1071	6.8474		2.66	7.66
1.1238	7.0128		2.68	7.82
1.1404	7.1797		2.7	7.99
1.1571	7.3505		2.71	8.16
1.1737	7.5339		2.73	8.34
1.1904	7.7252		2.75	8.54
1.2070	7.9217		2.76	8.73
1.2238	8.1246		2.78	8.94
1.2405	8.3277		2.8	9.14
1.2572	8.5451		2.81	9.36
1.2738	8.7669		2.83	9.58
1.2904	8.9887		2.85	9.8
1.3071	9.2134		2.86	10.02
1.3238	9.4441		2.88	10.26
1.3404	9.6819		2.9	10.49
1.3571	9.9301		2.91	10.74
1.3736	10.1801		2.93	10.99
1.3898	10.4302		2.95	11.24
1.4055	10.6803		2.96	11.49
1.4211	10.9308		2.98	11.74
1.4364	11.1810		2.99	11.99
1.4514	11.4314		3.01	12.24
1.4666	11.6817		3.02	12.49
1.4814	11.9322		3.04	12.74
1.4961	12.1823		3.05	12.99
1.5105	12.4328		3.07	13.24
1.5245	12.6833		3.08	13.49
1.5377	12.9336		3.09	13.74
1.5496	13.1837		3.11	13.99
1.5608	13.4342		3.12	14.25
1.5714	13.6843		3.13	14.5
1.5815	13.9346		3.14	14.75
1.5914	14.1850		3.15	15
1.6014	14.4356		3.16	15.25
1.6111	14.6864		3.17	15.5
1.6206	14.9369		3.18	15.75
1.6299	15.1876		3.19	16
1.6392	15.4378		3.2	16.25
1.6485	15.6879		3.2	16.5
1.6574	15.9383		3.21	16.75
1.6662	16.1888		3.22	17
1.6746	16.4394		3.23	17.25
1.6829	16.6902		3.24	17.5
1.6911	16.9406		3.25	17.75
1.6990	17.1914		3.25	18
1.7068	17.4424		3.26	18.25
1.7142	17.6931		3.27	18.5
1.7216	17.9434		3.28	18.75
1.7288	18.1937		3.28	19
1.7359	18.4437		3.29	19.25
1.7429	18.6938		3.3	19.5
1.7496	18.9447		3.31	19.76
1.7562	19.1961		3.31	20.01
1.7626	19.4468		3.32	20.26
1.7690	19.6972		3.32	20.51
1.7751	19.9476		3.33	20.76
1.7812	20.1982		3.34	21.01
1.7871	20.4490		3.34	21.26
1.7927	20.6992		3.35	21.51
1.7983	20.9496		3.35	21.76
1.8039	21.2005		3.36	22.01
1.8093	21.4518		3.37	22.26
1.8147	21.7031		3.37	22.51
1.8201	21.9538		3.38	22.76
1.8254	22.2045		3.38	23.02
1.8307	22.4554		3.39	23.27
1.8359	22.7068		3.39	23.52
1.8411	22.9568		3.4	23.77
1.8462	23.2083		3.4	24.02
1.8512	23.4593		3.41	24.27
1.8561	23.7101		3.41	24.52
1.8611	23.9612		3.42	24.77
1.8660	24.2113		3.42	25.02
1.8709	24.4616		3.43	25.27
1.8757	24.7132		3.43	25.52
1.8805	24.9635		3.44	25.77
1.8853	25.2150		3.44	26.03
1.8900	25.4663		3.45	26.28
1.8946	25.7179		3.45	26.53
1.8993	25.9685		3.46	26.78
1.9040	26.2199		3.46	27.03
1.9085	26.4702		3.46	27.28
1.9131	26.7209		3.47	27.53
1.9177	26.9713		3.47	27.78
1.9223	27.2220		3.48	28.03
1.9268	27.4733		3.48	28.28
1.9313	27.7246		3.49	28.54
1.9357	27.9747		3.49	28.79
1.9402	28.2253		3.5	29.04
1.9446	28.4767		3.5	29.29
1.9489	28.7281		3.5	29.54
1.9533	28.9790		3.51	29.79
1.9577	29.2309		3.51	30.04
1.9621	29.4815		3.52	30.29
1.9664	29.7315		3.52	30.54
1.9707	29.9835		3.53	30.79
1.9749	30.2340		3.53	31.05
1.9792	30.4854		3.54	31.3
1.9835	30.7371		3.54	31.55
1.9878	30.9875		3.54	31.8
1.9920	31.2379		3.55	32.05
1.9962	31.4894		3.55	32.3
2.0004	31.7402		3.56	32.55
2.0047	31.9905		3.56	32.8
2.0089	32.2417		3.56	33.05
2.0130	32.4929		3.57	33.3
2.0172	32.7429		3.57	33.55
2.0214	32.9931		3.58	33.8
2.0255	33.2439		3.58	34.05
2.0297	33.4945		3.59	34.31
2.0338	33.7453		3.59	34.56
2.0380	33.9964		3.59	34.81
2.0421	34.2482		3.6	35.06
2.0463	34.4991		3.6	35.31
2.0504	34.7493		3.61	35.56
2.0546	34.9993		3.61	35.81
2.0588	35.2502		3.61	36.06
2.0628	35.5013		3.62	36.31
2.0670	35.7516		3.62	36.56
2.0710	36.0019		3.63	36.81
2.0752	36.2535		3.63	37.06
2.0792	36.5050		3.64	37.32
2.0833	36.7560		3.64	37.57
2.0874	37.0061		3.64	37.82
2.0914	37.2566		3.65	38.07
2.0954	37.5076		3.65	38.32
2.0995	37.7596		3.66	38.57
2.1036	38.0112		3.66	38.82
2.1076	38.2613		3.66	39.07
2.1116	38.5125		3.67	39.32
2.1156	38.7631		3.67	39.57
2.1196	39.0131		3.68	39.82
2.1236	39.2639		3.68	40.07
2.1276	39.5145		3.68	40.33
2.1317	39.7659		3.69	40.58
2.1358	40.0171		3.69	40.83
2.1399	40.2683		3.7	41.08
2.1440	40.5183		3.7	41.33
2.1482	40.7690		3.7	41.58
2.1522	41.0195		3.71	41.83
2.1564	41.2712		3.71	42.08
2.1605	41.5217		3.72	42.33
2.1646	41.7718		3.72	42.58
2.1687	42.0229		3.72	42.83
2.1728	42.2731		3.73	43.08
2.1769	42.5240		3.73	43.34
2.1811	42.7743		3.74	43.59
2.1854	43.0254		3.74	43.84
2.1896	43.2766		3.75	44.09
2.1938	43.5268		3.75	44.34
2.1980	43.7772		3.75	44.59
2.2022	44.0285		3.76	44.84
2.2049	44.1907		3.76	45
2.2049	44.1927		3.76	45
2.1936	43.9415		3.75	44.75
2.1887	43.6911		3.74	44.5
2.1852	43.4405		3.74	44.25
2.1816	43.1896		3.74	44
2.1782	42.9387		3.73	43.75
2.1751	42.6881		3.73	43.5
2.1723	42.4374		3.73	43.25
2.1694	42.1868		3.73	43
2.1665	41.9352		3.72	42.75
2.1636	41.6832		3.72	42.49
2.1606	41.4325		3.72	42.24
2.1576	41.1802		3.71	41.99
2.1546	40.9286		3.71	41.74
2.1516	40.6775		3.71	41.49
2.1486	40.4251		3.7	41.24
2.1456	40.1739		3.7	40.98
2.1424	39.9222		3.7	40.73
2.1393	39.6711		3.7	40.48
2.1362	39.4200		3.69	40.23
2.1330	39.1688		3.69	39.98
2.1299	38.9188		3.69	39.73
2.1268	38.6666		3.68	39.48
2.1236	38.4151		3.68	39.23
2.1205	38.1644		3.68	38.98
2.1172	37.9121		3.67	38.72
2.1140	37.6599		3.67	38.47
2.1108	37.4098		3.67	38.22
2.1075	37.1595		3.66	37.97
2.1043	36.9071		3.66	37.72
2.1010	36.6563		3.66	37.47
2.0976	36.4052		3.65	37.22
2.0942	36.1545		3.65	36.97
2.0909	35.9032		3.65	36.71
2.0875	35.6508		3.64	36.46
2.0842	35.3990		3.64	36.21
2.0808	35.1468		3.64	35.96
2.0773	34.8960		3.63	35.71
2.0739	34.6452		3.63	35.46
2.0704	34.3930		3.63	35.2
2.0670	34.1419		3.62	34.95
2.0636	33.8915		3.62	34.7
2.0600	33.6403		3.62	34.45
2.0565	33.3892		3.61	34.2
2.0529	33.1386		3.61	33.95
2.0494	32.8873		3.61	33.7
2.0458	32.6358		3.6	33.45
2.0422	32.3850		3.6	33.2
2.0386	32.1336		3.59	32.94
2.0350	31.8830		3.59	32.69
2.0314	31.6316		3.59	32.44
2.0278	31.3815		3.58	32.19
2.0242	31.1299		3.58	31.94
2.0205	30.8788		3.58	31.69
2.0168	30.6275		3.57	31.44
2.0131	30.3769		3.57	31.19
2.0094	30.1255		3.57	30.94
2.0056	29.8742		3.56	30.69
2.0019	29.6242		3.56	30.44
1.9980	29.3734		3.55	30.18
1.9942	29.1212		3.55	29.93
1.9904	28.8703		3.55	29.68
1.9866	28.6187		3.54	29.43
1.9827	28.3670		3.54	29.18
1.9787	28.1160		3.53	28.93
1.9747	27.8652		3.53	28.68
1.9707	27.6140		3.53	28.43
1.9667	27.3629		3.52	28.17
1.9627	27.1112		3.52	27.92
1.9586	26.8599		3.51	27.67
1.9544	26.6083		3.51	27.42
1.9504	26.3580		3.51	27.17
1.9462	26.1066		3.5	26.92
1.9422	25.8547		3.5	26.67
1.9380	25.6046		3.49	26.42
1.9338	25.3528		3.49	26.16
1.9297	25.1028		3.49	25.91
1.9254	24.8515		3.48	25.66
1.9212	24.6015		3.48	25.41
1.9168	24.3496		3.47	25.16
1.9124	24.0994		3.47	24.91
1.9080	23.8475		3.46	24.66
1.9037	23.5959		3.46	24.41
1.8993	23.3449		3.46	24.16
1.8948	23.0934		3.45	23.9
1.8902	22.8431		3.45	23.65
1.8856	22.5915		3.44	23.4
1.8810	22.3404		3.44	23.15
1.8761	22.0890		3.43	22.9
1.8712	21.8378		3.43	22.65
1.8664	21.5878		3.42	22.4
1.8614	21.3368		3.42	22.15
1.8564	21.0852		3.41	21.9
1.8514	20.8351		3.41	21.65
1.8462	20.5843		3.4	21.4
1.8410	20.3340		3.4	21.15
1.8355	20.0829		3.39	20.89
1.8300	19.8323		3.39	20.64
1.8243	19.5820		3.38	20.39
1.8186	19.3308		3.37	20.14
1.8127	19.0796		3.37	19.89
1.8066	18.8284		3.36	19.64
1.8004	18.5779		3.36	19.39
1.7938	18.3269		3.35	19.14
1.7871	18.0760		3.34	18.89
1.7802	17.8258		3.34	18.64
1.7731	17.5750		3.33	18.39
1.7660	17.3239		3.32	18.13
1.7587	17.0731		3.31	17.88
1.7512	16.8228		3.31	17.63
1.7434	16.5720		3.3	17.38
1.7354	16.3210		3.29	17.13
1.7272	16.0701		3.28	16.88
1.7188	15.8196		3.27	16.63
1.7103	15.5687		3.27	16.38
1.7015	15.3185		3.26	16.13
1.6923	15.0677		3.25	15.88
1.6831	14.8177		3.24	15.63
1.6735	14.5669		3.23	15.38
1.6639	14.3164		3.22	15.13
1.6540	14.0662		3.21	14.88
1.6439	13.8160		3.2	14.63
1.6336	13.5655		3.19	14.38
1.6232	13.3151		3.18	14.13
1.6125	13.0644		3.17	13.88
1.6009	12.8142		3.16	13.63
1.5879	12.5639		3.14	13.37
1.5737	12.3137		3.13	13.12
1.5593	12.0633		3.12	12.87
1.5446	11.8129		3.1	12.62
1.5298	11.5625		3.09	12.37
1.5146	11.3125		3.07	12.12
1.4990	11.0625		3.05	11.87
1.4833	10.8121		3.04	11.62
1.4670	10.5619		3.02	11.37
1.4505	10.3113		3.01	11.12
1.4338	10.0633		2.99	10.87
1.4171	9.8198		2.97	10.63
1.4005	9.5814		2.96	10.39
1.3838	9.3499		2.94	10.16
1.3671	9.1271		2.92	9.94
1.3504	8.9078		2.91	9.72
1.3338	8.6912		2.89	9.5
1.3171	8.4802		2.87	9.29
1.3004	8.2657		2.86	9.08
1.2838	8.0582		2.84	8.87
1.2671	7.8590		2.82	8.67
1.2504	7.6653		2.81	8.48
1.2338	7.4792		2.79	8.29
1.2171	7.3047		2.77	8.12
1.2004	7.1409		2.76	7.95
1.1838	6.9822		2.74	7.79
1.1671	6.8226		2.72	7.63
1.1505	6.6662		2.71	7.48
1.1338	6.5111		2.69	7.32
1.1172	6.3550		2.67	7.17
1.1004	6.2012		2.66	7.01
1.0838	6.0470		2.64	6.86
1.0671	5.8945		2.62	6.71
1.0505	5.7467		2.61	6.56
1.0338	5.5968		2.59	6.41
1.0172	5.4497		2.57	6.26
1.0004	5.3030		2.56	6.11
0.9838	5.1565		2.54	5.97
0.9671	5.0129		2.52	5.82
0.9505	4.8694		2.51	5.68
0.9338	4.7254		2.49	5.54
0.9171	4.5840		2.47	5.4
0.9005	4.4427		2.46	5.25
0.8838	4.3031		2.44	5.11
0.8671	4.1677		2.42	4.98
0.8505	4.0368		2.41	4.85
0.8338	3.9092		2.39	4.72
0.8171	3.7821		2.37	4.59
0.8004	3.6551		2.36	4.47
0.7838	3.5315		2.34	4.34
0.7672	3.4081		2.32	4.22
0.7505	3.2858		2.31	4.1
0.7338	3.1657		2.29	3.98
0.7172	3.0458		2.27	3.86
0.7004	2.9288		2.26	3.74
0.6838	2.8152		2.24	3.63
0.6671	2.7005		2.22	3.51
0.6505	2.5917		2.21	3.4
0.6338	2.4828		2.19	3.29
0.6172	2.3748		2.17	3.19
0.6004	2.2705		2.16	3.08
0.5838	2.1688		2.14	2.98
0.5671	2.0689		2.12	2.88
0.5505	1.9729		2.11	2.78
0.5338	1.8765		2.09	2.69
0.5172	1.7835		2.07	2.59
0.5004	1.6930		2.06	2.5
0.4838	1.6048		2.04	2.42
0.4671	1.5233		2.02	2.33
0.4505	1.4434		2.01	2.25
0.4338	1.3637		1.99	2.17
0.4171	1.2857		1.97	2.1
0.4004	1.2071		1.96	2.02
0.3838	1.1334		1.94	1.94
0.3671	1.0637		1.92	1.87
0.3505	0.9959		1.91	1.81
0.3338	0.9324		1.89	1.74
0.3171	0.8687		1.87	1.68
0.3004	0.8054		1.86	1.62
0.2838	0.7455		1.84	1.56
0.2671	0.6836		1.82	1.49
0.2504	0.6224		1.81	1.43
0.2338	0.5621		1.79	1.37
0.2171	0.5017		1.77	1.31
0.2004	0.4410		1.76	1.25
0.1838	0.3819		1.74	1.19
0.1671	0.3230		1.72	1.13
0.1504	0.2641		1.71	1.08
0.1338	0.2068		1.69	1.02
0.1289	0.1889		1.68	1
0.1288	0.1888		1.68	1
0.1448	0.2023		1.7	1.01
0.1621	0.2631		1.72	1.07
0.1789	0.3304		1.73	1.14
0.1955	0.3971		1.75	1.21
0.2122	0.4630		1.77	1.27
0.2288	0.5293		1.78	1.34
0.2456	0.5948		1.8	1.41
0.2622	0.6604		1.82	1.47
0.2789	0.7269		1.83	1.54
0.2955	0.7923		1.85	1.6
0.3122	0.8588		1.87	1.67
0.3288	0.9252		1.88	1.74
0.3455	0.9940		1.9	1.81
0.3622	1.0668		1.92	1.88
0.3788	1.1418		1.93	1.95
0.3955	1.2176		1.95	2.03
0.4123	1.3014		1.97	2.11
0.4289	1.3844		1.98	2.2
0.4456	1.4683		2	2.28
0.4622	1.5530		2.02	2.36
0.4788	1.6402		2.03	2.45
0.4955	1.7336		2.05	2.54
0.5122	1.8320		2.07	2.64
0.5288	1.9302		2.08	2.74
0.5456	2.0339		2.1	2.84
0.5622	2.1366		2.12	2.95
0.5789	2.2426		2.13	3.05
0.5955	2.3518		2.15	3.16
0.6122	2.4642		2.17	3.28
0.6289	2.5777		2.18	3.39
0.6456	2.6935		2.2	3.5
0.6622	2.8107		2.22	3.62
0.6789	2.9313		2.23	3.74
0.6956	3.0527		2.25	3.86
0.7122	3.1767		2.27	3.99
0.7289	3.3034		2.28	4.11
0.7456	3.4305		2.3	4.24
0.7622	3.5601		2.32	4.37
0.7789	3.6914		2.33	4.5
0.7955	3.8228		2.35	4.63
0.8122	3.9589		2.37	4.77
0.8289	4.0946		2.38	4.91
0.8455	4.2322		2.4	5.04
0.8622	4.3774		2.42	5.19
0.8789	4.5229		2.43	5.33
0.8955	4.6694		2.45	5.48
0.9122	4.8202		2.47	5.63
0.9288	4.9692		2.48	5.78
0.9455	5.1195		2.5	5.93
0.9622	5.2709		2.52	6.08
0.9789	5.4199		2.53	6.23
0.9956	5.5744		2.55	6.39
1.0122	5.7292		2.57	6.54
1.0289	5.8843		2.58	6.7
1.0455	6.0423		2.6	6.85
1.0622	6.2002		2.62	7.01
1.0789	6.3601		2.63	7.17
1.0956	6.5213		2.65	7.33
1.1122	6.6823		2.67	7.49
1.1289	6.8462		2.68	7.66
1.1456	7.0094		2.7	7.82
1.1622	7.1757		2.72	7.99
1.1788	7.3494		2.73	8.16
1.1955	7.5303		2.75	8.34
1.2122	7.7205		2.77	8.53
1.2289	7.9164		2.78	8.73
1.2456	8.1151		2.8	8.93
1.2622	8.3216		2.82	9.13
1.2789	8.5376		2.83	9.35
1.2956	8.7558		2.85	9.57
1.3122	8.9792		2.87	9.79
1.3289	9.2050		2.88	10.02
1.3456	9.4380		2.9	10.25
1.3622	9.6788		2.92	10.49
1.3789	9.9256		2.93	10.74
1.3953	10.1757		2.95	10.99
1.4114	10.4259		2.97	11.24
1.4273	10.6761		2.98	11.49
1.4428	10.9265		3	11.74
1.4581	11.1769		3.01	11.99
1.4734	11.4273		3.03	12.24
1.4884	11.6776		3.04	12.49
1.5030	11.9279		3.06	12.74
1.5176	12.1779		3.07	12.99
1.5318	12.4280		3.09	13.24
1.5457	12.6784		3.1	13.49
1.5593	12.9290		3.12	13.74
1.5713	13.1794		3.13	13.99
1.5822	13.4295		3.14	14.24
1.5927	13.6798		3.15	14.49
1.6030	13.9306		3.16	14.74
1.6131	14.1807		3.17	14.99
1.6228	14.4311		3.18	15.24
1.6325	14.6818		3.19	15.49
1.6422	14.9323		3.2	15.74
1.6516	15.1824		3.21	15.99
1.6608	15.4327		3.22	16.24
1.6699	15.6834		3.23	16.49
1.6786	15.9343		3.23	16.75
1.6874	16.1844		3.24	17
1.6958	16.4353		3.25	17.25
1.7040	16.6856		3.26	17.5
1.7119	16.9360		3.27	17.75
1.7196	17.1862		3.28	18
1.7273	17.4368		3.28	18.25
1.7348	17.6876		3.29	18.5
1.7421	17.9386		3.3	18.75
1.7493	18.1895		3.31	19
1.7562	18.4405		3.31	19.25
1.7630	18.6909		3.32	19.5
1.7697	18.9415		3.33	19.75
1.7763	19.1921		3.33	20
1.7828	19.4434		3.34	20.25
1.7889	19.6940		3.34	20.51
1.7948	19.9451		3.35	20.76
1.8006	20.1957		3.36	21.01
1.8063	20.4459		3.36	21.26
1.8118	20.6967		3.37	21.51
1.8174	20.9477		3.37	21.76
1.8229	21.1985		3.38	22.01
1.8284	21.4495		3.38	22.26
1.8337	21.6999		3.39	22.51
1.8390	21.9502		3.39	22.76
1.8442	22.2017		3.4	23.01
1.8494	22.4529		3.41	23.26
1.8544	22.7036		3.41	23.51
1.8595	22.9551		3.42	23.77
1.8646	23.2065		3.42	24.02
1.8696	23.4576		3.43	24.27
1.8745	23.7088		3.43	24.52
1.8794	23.9590		3.44	24.77
1.8842	24.2092		3.44	25.02
1.8890	24.4608		3.44	25.27
1.8938	24.7125		3.45	25.52
1.8985	24.9627		3.45	25.77
1.9032	25.2132		3.46	26.02
1.9079	25.4642		3.46	26.28
1.9125	25.7149		3.47	26.53
1.9172	25.9660		3.47	26.78
1.9218	26.2167		3.48	27.03
1.9264	26.4681		3.48	27.28
1.9309	26.7189		3.49	27.53
1.9354	26.9696		3.49	27.78
1.9399	27.2209		3.5	28.03
1.9443	27.4710		3.5	28.28
1.9487	27.7230		3.5	28.53
1.9531	27.9737		3.51	28.78
1.9575	28.2252		3.51	29.04
1.9620	28.4757		3.52	29.29
1.9663	28.7258		3.52	29.54
1.9706	28.9761		3.53	29.79
1.9748	29.2263		3.53	30.04
1.9792	29.4771		3.54	30.29
1.9834	29.7275		3.54	30.54
1.9877	29.9785		3.54	30.79
1.9919	30.2299		3.55	31.04
1.9961	30.4813		3.55	31.29
2.0004	30.7330		3.56	31.54
2.0047	30.9838		3.56	31.79
2.0089	31.2341		3.56	32.05
2.0130	31.4852		3.57	32.3
2.0172	31.7357		3.57	32.55
2.0214	31.9871		3.58	32.8
2.0255	32.2390		3.58	33.05
2.0296	32.4896		3.59	33.3
2.0338	32.7404		3.59	33.55
2.0379	32.9915		3.59	33.8
2.0421	33.2431		3.6	34.05
2.0462	33.4936		3.6	34.3
2.0504	33.7455		3.61	34.56
2.0545	33.9963		3.61	34.81
2.0586	34.2481		3.61	35.06
2.0628	34.4995		3.62	35.31
2.0668	34.7499		3.62	35.56
2.0709	35.0009		3.63	35.81
2.0750	35.2522		3.63	36.06
2.0791	35.5040		3.63	36.32
2.0831	35.7543		3.64	36.57
2.0871	36.0049		3.64	36.82
2.0912	36.2563		3.65	37.07
2.0952	36.5070		3.65	37.32
2.0992	36.7578		3.66	37.57
2.1032	37.0088		3.66	37.82
2.1072	37.2600		3.66	38.07
2.1112	37.5103		3.67	38.32
2.1152	37.7611		3.67	38.57
2.1192	38.0122		3.68	38.82
2.1231	38.2634		3.68	39.07
2.1271	38.5135		3.68	39.32
2.1310	38.7639		3.69	39.57
2.1351	39.0150		3.69	39.83
2.1391	39.2652		3.7	40.08
2.1432	39.5165		3.7	40.33
2.1472	39.7673		3.7	40.58
2.1512	40.0175		3.71	40.83
2.1553	40.2694		3.71	41.08
2.1594	40.5196		3.72	41.33
2.1634	40.7704		3.72	41.58
2.1675	41.0205		3.72	41.83
2.1715	41.2705		3.73	42.08
2.1756	41.5206		3.73	42.33
2.1797	41.7716		3.74	42.58
2.1839	42.0231		3.74	42.83
2.1880	42.2735		3.74	43.08
2.1921	42.5235		3.75	43.33
2.1962	42.7737		3.75	43.58
2.2004	43.0246		3.76	43.84
2.2046	43.2762		3.76	44.09
2.2088	43.5269		3.76	44.34
2.2129	43.7783		3.77	44.59
2.2170	44.0289		3.77	44.84
2.2197	44.1898		3.78	45
2.2198	44.1918		3.78	45
2.2082	43.9405		3.76	44.75
2.2036	43.6894		3.76	44.5
2.1999	43.4375		3.76	44.25
2.1963	43.1860		3.75	44
2.1930	42.9344		3.75	43.75
2.1900	42.6839		3.75	43.49
2.1871	42.4333		3.74	43.24
2.1842	42.1816		3.74	42.99
2.1813	41.9296		3.74	42.74
2.1783	41.6768		3.73	42.49
2.1753	41.4259		3.73	42.24
2.1723	41.1738		3.73	41.98
2.1694	40.9235		3.73	41.73
2.1664	40.6711		3.72	41.48
2.1634	40.4208		3.72	41.23
2.1604	40.1700		3.72	40.98
2.1573	39.9198		3.71	40.73
2.1542	39.6682		3.71	40.48
2.1511	39.4177		3.71	40.23
2.1480	39.1660		3.7	39.98
2.1449	38.9151		3.7	39.73
2.1418	38.6644		3.7	39.48
2.1386	38.4128		3.69	39.22
2.1353	38.1603		3.69	38.97
2.1322	37.9101		3.69	38.72
2.1290	37.6598		3.68	38.47
2.1258	37.4083		3.68	38.22
2.1226	37.1565		3.68	37.97
2.1193	36.9063		3.68	37.72
2.1160	36.6563		3.67	37.47
2.1127	36.4060		3.67	37.22
2.1094	36.1550		3.67	36.97
2.1061	35.9050		3.66	36.72
2.1028	35.6545		3.66	36.47
2.0994	35.4026		3.66	36.21
2.0959	35.1508		3.65	35.96
2.0925	34.9003		3.65	35.71
2.0891	34.6481		3.65	35.46
2.0857	34.3965		3.64	35.21
2.0823	34.1455		3.64	34.96
2.0788	33.8933		3.63	34.7
2.0753	33.6430		3.63	34.45
2.0718	33.3927		3.63	34.2
2.0684	33.1408		3.62	33.95
2.0648	32.8894		3.62	33.7
2.0613	32.6389		3.62	33.45
2.0577	32.3875		3.61	33.2
2.0541	32.1353		3.61	32.95
2.0504	31.8836		3.61	32.69
2.0468	31.6320		3.6	32.44
2.0432	31.3809		3.6	32.19
2.0396	31.1303		3.6	31.94
2.0359	30.8796		3.59	31.69
2.0322	30.6282		3.59	31.44
2.0286	30.3777		3.58	31.19
2.0249	30.1264		3.58	30.94
2.0211	29.8764		3.58	30.69
2.0173	29.6248		3.57	30.44
2.0136	29.3731		3.57	30.18
2.0098	29.1228		3.57	29.93
2.0060	28.8713		3.56	29.68
2.0021	28.6211		3.56	29.43
1.9981	28.3694		3.55	29.18
1.9942	28.1182		3.55	28.93
1.9903	27.8662		3.55	28.68
1.9864	27.6150		3.54	28.43
1.9824	27.3645		3.54	28.18
1.9784	27.1130		3.53	27.92
1.9743	26.8624		3.53	27.67
1.9702	26.6117		3.53	27.42
1.9662	26.3615		3.52	27.17
1.9620	26.1098		3.52	26.92
1.9578	25.8587		3.51	26.67
1.9536	25.6086		3.51	26.42
1.9494	25.3575		3.51	26.17
1.9452	25.1063		3.5	25.92
1.9411	24.8562		3.5	25.67
1.9368	24.6055		3.49	25.42
1.9325	24.3542		3.49	25.17
1.9282	24.1031		3.48	24.91
1.9238	23.8518		3.48	24.66
1.9194	23.6007		3.48	24.41
1.9149	23.3494		3.47	24.16
1.9104	23.0979		3.47	23.91
1.9058	22.8462		3.46	23.66
1.9013	22.5952		3.46	23.41
1.8967	22.3438		3.45	23.15
1.8920	22.0936		3.45	22.9
1.8872	21.8421		3.44	22.65
1.8824	21.5916		3.44	22.4
1.8774	21.3405		3.43	22.15
1.8724	21.0890		3.43	21.9
1.8673	20.8380		3.42	21.65
1.8622	20.5880		3.42	21.4
1.8570	20.3374		3.41	21.15
1.8518	20.0867		3.41	20.9
1.8464	19.8354		3.4	20.65
1.8410	19.5853		3.4	20.4
1.8352	19.3346		3.39	20.15
1.8294	19.0843		3.39	19.9
1.8234	18.8331		3.38	19.64
1.8172	18.5825		3.37	19.39
1.8110	18.3321		3.37	19.14
1.8044	18.0814		3.36	18.89
1.7976	17.8312		3.35	18.64
1.7906	17.5802		3.35	18.39
1.7834	17.3301		3.34	18.14
1.7760	17.0799		3.33	17.89
1.7686	16.8288		3.32	17.64
1.7610	16.5784		3.32	17.39
1.7531	16.3283		3.31	17.14
1.7449	16.0777		3.3	16.89
1.7364	15.8272		3.29	16.64
1.7278	15.5769		3.28	16.39
1.7192	15.3261		3.28	16.14
1.7104	15.0756		3.27	15.89
1.7013	14.8256		3.26	15.64
1.6918	14.5752		3.25	15.39
1.6822	14.3245		3.24	15.14
1.6724	14.0741		3.23	14.89
1.6624	13.8239		3.22	14.63
1.6522	13.5738		3.21	14.38
1.6417	13.3237		3.2	14.13
1.6309	13.0730		3.19	13.88
1.6195	12.8224		3.18	13.63
1.6065	12.5718		3.16	13.38
1.5923	12.3214		3.15	13.13
1.5781	12.0714		3.13	12.88
1.5636	11.8209		3.12	12.63
1.5487	11.5706		3.1	12.38
1.5338	11.3201		3.09	12.13
1.5185	11.0696		3.07	11.88
1.5028	10.8192		3.06	11.63
1.4869	10.5688		3.04	11.38
1.4704	10.3183		3.03	11.13
1.4538	10.0695		3.01	10.88
1.4370	9.8225		2.99	10.63
1.4204	9.5846		2.98	10.4
1.4037	9.3503		2.96	10.16
1.3871	9.1242		2.94	9.94
1.3704	8.9064		2.93	9.72
1.3537	8.6883		2.91	9.5
1.3370	8.4742		2.89	9.29
1.3204	8.2646		2.88	9.08
1.3037	8.0549		2.86	8.87
1.2871	7.8581		2.84	8.67
1.2704	7.6661		2.83	8.48
1.2538	7.4802		2.81	8.29
1.2370	7.3088		2.79	8.12
1.2204	7.1454		2.78	7.96
1.2037	6.9831		2.76	7.79
1.1870	6.8255		2.74	7.64
1.1704	6.6682		2.73	7.48
1.1537	6.5136		2.71	7.32
1.1370	6.3598		2.69	7.17
1.1204	6.2046		2.68	7.02
1.1037	6.0534		2.66	6.86
1.0870	5.9006		2.64	6.71
1.0704	5.7499		2.63	6.56
1.0537	5.6014		2.61	6.41
1.0370	5.4527		2.59	6.26
1.0204	5.3066		2.58	6.12
1.0037	5.1622		2.56	5.97
0.9870	5.0163		2.54	5.83
0.9704	4.8747		2.53	5.69
0.9537	4.7336		2.51	5.54
0.9370	4.5897		2.49	5.4
0.9204	4.4502		2.48	5.26
0.9037	4.3103		2.46	5.12
0.8871	4.1730		2.44	4.98
0.8704	4.0430		2.43	4.85
0.8538	3.9146		2.41	4.73
0.8371	3.7881		2.39	4.6
0.8204	3.6647		2.38	4.48
0.8037	3.5396		2.36	4.35
0.7870	3.4162		2.34	4.23
0.7704	3.2948		2.33	4.11
0.7538	3.1726		2.31	3.98
0.7371	3.0555		2.29	3.87
0.7204	2.9380		2.28	3.75
0.7037	2.8222		2.26	3.63
0.6870	2.7104		2.24	3.52
0.6704	2.5984		2.23	3.41
0.6537	2.4898		2.21	3.3
0.6371	2.3842		2.19	3.2
0.6204	2.2794		2.18	3.09
0.6037	2.1778		2.16	2.99
0.5870	2.0775		2.14	2.89
0.5704	1.9791		2.13	2.79
0.5537	1.8846		2.11	2.7
0.5371	1.7908		2.09	2.6
0.5204	1.6996		2.08	2.51
0.5037	1.6124		2.06	2.42
0.4870	1.5308		2.04	2.34
0.4704	1.4509		2.03	2.26
0.4538	1.3718		2.01	2.18
0.4371	1.2923		1.99	2.1
0.4204	1.2152		1.98	2.03
0.4037	1.1391		1.96	1.95
0.3870	1.0691		1.94	1.88
0.3704	1.0021		1.93	1.81
0.3537	0.9369		1.91	1.75
0.3371	0.8743		1.89	1.69
0.3204	0.8125		1.88	1.62
0.3038	0.7497		1.86	1.56
0.2870	0.6885		1.84	1.5
0.2704	0.6280		1.83	1.44
0.2537	0.5670		1.81	1.38
0.2371	0.5068		1.79	1.32
0.2204	0.4458		1.78	1.26
0.2038	0.3857		1.76	1.2
0.1870	0.3278		1.74	1.14
0.1704	0.2684		1.73	1.08
0.1537	0.2108		1.71	1.02
0.1473	0.1889		1.7	1
0.1472	0.1887		1.7	1
0.1472	0.1886		1.7	1
0.1633	0.2014		1.72	1.01
0.1805	0.2635		1.74	1.07
0.1973	0.3299		1.75	1.14
0.2140	0.3968		1.77	1.21
0.2306	0.4632		1.79	1.27
0.2473	0.5293		1.8	1.34
0.2640	0.5945		1.82	1.41
0.2807	0.6602		1.84	1.47
0.2973	0.7251		1.85	1.54
0.3140	0.7912		1.87	1.6
0.3306	0.8580		1.89	1.67
0.3473	0.9244		1.9	1.74
0.3640	0.9936		1.92	1.8
0.3806	1.0667		1.94	1.88
0.3973	1.1415		1.95	1.95
0.4140	1.2192		1.97	2.03
0.4307	1.3009		1.99	2.11
0.4473	1.3840		2	2.2
0.4640	1.4680		2.02	2.28
0.4806	1.5515		2.04	2.36
0.4973	1.6403		2.05	2.45
0.5140	1.7334		2.07	2.54
0.5306	1.8311		2.09	2.64
0.5473	1.9314		2.1	2.74
0.5640	2.0321		2.12	2.84
0.5806	2.1367		2.14	2.95
0.5973	2.2423		2.15	3.05
0.6140	2.3518		2.17	3.16
0.6306	2.4631		2.19	3.27
0.6473	2.5758		2.2	3.39
0.6640	2.6908		2.22	3.5
0.6806	2.8103		2.24	3.62
0.6973	2.9302		2.25	3.74
0.7140	3.0531		2.27	3.86
0.7306	3.1777		2.29	3.99
0.7473	3.3026		2.3	4.11
0.7640	3.4309		2.32	4.24
0.7806	3.5590		2.34	4.37
0.7973	3.6894		2.35	4.5
0.8140	3.8228		2.37	4.63
0.8307	3.9564		2.39	4.77
0.8473	4.0918		2.4	4.9
0.8640	4.2311		2.42	5.04
0.8806	4.3740		2.44	5.19
0.8973	4.5206		2.45	5.33
0.9140	4.6690		2.47	5.48
0.9306	4.8173		2.49	5.63
0.9473	4.9665		2.5	5.78
0.9640	5.1161		2.52	5.93
0.9806	5.2657		2.54	6.08
0.9973	5.4175		2.55	6.23
1.0140	5.5699		2.57	6.38
1.0306	5.7250		2.59	6.54
1.0473	5.8826		2.6	6.69
1.0640	6.0375		2.62	6.85
1.0807	6.1972		2.64	7.01
1.0973	6.3555		2.65	7.17
1.1140	6.5161		2.67	7.33
1.1306	6.6763		2.69	7.49
1.1473	6.8382		2.7	7.65
1.1639	7.0017		2.72	7.81
1.1806	7.1718		2.74	7.98
1.1973	7.3433		2.75	8.15
1.2140	7.5242		2.77	8.34
1.2307	7.7109		2.79	8.52
1.2474	7.9036		2.8	8.71
1.2640	8.1035		2.82	8.91
1.2806	8.3099		2.84	9.12
1.2972	8.5233		2.85	9.33
1.3140	8.7460		2.87	9.56
1.3306	8.9693		2.89	9.78
1.3473	9.1984		2.9	10.01
1.3640	9.4342		2.92	10.25
1.3807	9.6763		2.94	10.49
1.3973	9.9230		2.95	10.73
1.4136	10.1732		2.97	10.98
1.4298	10.4234		2.99	11.23
1.4456	10.6737		3	11.48
1.4610	10.9238		3.02	11.73
1.4765	11.1741		3.03	11.99
1.4916	11.4244		3.05	12.24
1.5065	11.6745		3.06	12.49
1.5212	11.9247		3.08	12.74
1.5356	12.1752		3.09	12.99
1.5496	12.4254		3.11	13.24
1.5637	12.6759		3.12	13.49
1.5771	12.9264		3.13	13.74
1.5892	13.1771		3.15	13.99
1.6003	13.4271		3.16	14.24
1.6109	13.6771		3.17	14.49
1.6210	13.9278		3.18	14.74
1.6311	14.1786		3.19	14.99
1.6410	14.4293		3.2	15.24
1.6508	14.6800		3.21	15.49
1.6604	14.9303		3.22	15.74
1.6697	15.1807		3.23	15.99
1.6788	15.4309		3.23	16.24
1.6878	15.6813		3.24	16.49
1.6966	15.9314		3.25	16.74
1.7052	16.1820		3.26	16.99
1.7134	16.4323		3.27	17.24
1.7214	16.6832		3.28	17.49
1.7294	16.9339		3.29	17.74
1.7372	17.1842		3.29	18
1.7448	17.4343		3.3	18.25
1.7522	17.6846		3.31	18.5
1.7594	17.9352		3.32	18.75
1.7666	18.1863		3.32	19
1.7735	18.4366		3.33	19.25
1.7804	18.6878		3.34	19.5
1.7870	18.9386		3.34	19.75
1.7933	19.1892		3.35	20
1.7994	19.4393		3.36	20.25
1.8054	19.6900		3.36	20.5
1.8111	19.9406		3.37	20.75
1.8168	20.1906		3.37	21
1.8225	20.4419		3.38	21.25
1.8281	20.6927		3.38	21.5
1.8336	20.9439		3.39	21.75
1.8391	21.1947		3.39	22.01
1.8444	21.4458		3.4	22.26
1.8497	21.6968		3.41	22.51
1.8548	21.9478		3.41	22.76
1.8600	22.1978		3.42	23.01
1.8652	22.4483		3.42	23.26
1.8703	22.6991		3.43	23.51
1.8753	22.9503		3.43	23.76
1.8802	23.2009		3.44	24.01
1.8853	23.4517		3.44	24.26
1.8901	23.7028		3.45	24.51
1.8950	23.9530		3.45	24.76
1.8998	24.2032		3.46	25.01
1.9046	24.4538		3.46	25.26
1.9093	24.7055		3.47	25.52
1.9140	24.9572		3.47	25.77
1.9188	25.2084		3.47	26.02
1.9234	25.4598		3.48	26.27
1.9281	25.7110		3.48	26.52
1.9326	25.9622		3.49	26.77
1.9372	26.2138		3.49	27.02
1.9417	26.4647		3.5	27.28
1.9462	26.7154		3.5	27.53
1.9506	26.9660		3.51	27.78
1.9551	27.2165		3.51	28.03
1.9596	27.4678		3.52	28.28
1.9640	27.7193		3.52	28.53
1.9684	27.9708		3.52	28.78
1.9728	28.2228		3.53	29.03
1.9771	28.4737		3.53	29.28
1.9814	28.7252		3.54	29.54
1.9857	28.9758		3.54	29.79
1.9899	29.2267		3.55	30.04
1.9942	29.4779		3.55	30.29
1.9985	29.7295		3.55	30.54
2.0028	29.9808		3.56	30.79
2.0071	30.2323		3.56	31.04
2.0112	30.4835		3.57	31.29
2.0154	30.7337		3.57	31.54
2.0196	30.9855		3.58	31.8
2.0238	31.2363		3.58	32.05
2.0280	31.4879		3.58	32.3
2.0322	31.7385		3.59	32.55
2.0363	31.9886		3.59	32.8
2.0405	32.2402		3.6	33.05
2.0446	32.4913		3.6	33.3
2.0488	32.7420		3.6	33.55
2.0529	32.9927		3.61	33.8
2.0570	33.2434		3.61	34.05
2.0611	33.4953		3.62	34.31
2.0652	33.7465		3.62	34.56
2.0693	33.9986		3.63	34.81
2.0734	34.2490		3.63	35.06
2.0774	34.4999		3.63	35.31
2.0814	34.7504		3.64	35.56
2.0854	35.0008		3.64	35.81
2.0894	35.2517		3.65	36.06
2.0934	35.5030		3.65	36.31
2.0974	35.7543		3.65	36.57
2.1015	36.0062		3.66	36.82
2.1055	36.2580		3.66	37.07
2.1094	36.5096		3.67	37.32
2.1134	36.7601		3.67	37.57
2.1173	37.0101		3.67	37.82
2.1213	37.2617		3.68	38.07
2.1252	37.5126		3.68	38.32
2.1292	37.7645		3.69	38.58
2.1331	38.0163		3.69	38.83
2.1371	38.2678		3.69	39.08
2.1411	38.5186		3.7	39.33
2.1451	38.7701		3.7	39.58
2.1490	39.0203		3.7	39.83
2.1530	39.2712		3.71	40.08
2.1569	39.5214		3.71	40.33
2.1609	39.7718		3.72	40.58
2.1649	40.0234		3.72	40.83
2.1689	40.2755		3.72	41.09
2.1729	40.5264		3.73	41.34
2.1769	40.7783		3.73	41.59
2.1810	41.0289		3.74	41.84
2.1851	41.2802		3.74	42.09
2.1891	41.5310		3.74	42.34
2.1931	41.7825		3.75	42.59
2.1972	42.0342		3.75	42.85
2.2013	42.2849		3.76	43.1
2.2054	42.5351		3.76	43.35
2.2094	42.7870		3.77	43.6
2.2135	43.0372		3.77	43.85
2.2176	43.2880		3.77	44.1
2.2218	43.5389		3.78	44.35
2.2259	43.7904		3.78	44.6
2.2300	44.0420		3.79	44.85
2.2342	44.2921		3.79	45.1
2.2384	44.5437		3.79	45.35
2.2425	44.7941		3.8	45.61
2.2467	45.0461		3.8	45.86
2.2508	45.2974		3.81	46.11
2.2549	45.5478		3.81	46.36
2.2591	45.7989		3.81	46.61
2.2633	46.0508		3.82	46.86
2.2675	46.3014		3.82	47.11
2.2717	46.5529		3.83	47.36
2.2760	46.8046		3.83	47.62
2.2803	47.0561		3.84	47.87
2.2845	47.3064		3.84	48.12
2.2888	47.5576		3.84	48.37
2.2930	47.8084		3.85	48.62
2.2973	48.0603		3.85	48.87
2.3016	48.3110		3.86	49.12
2.3059	48.5612		3.86	49.37
2.3103	48.8126		3.87	49.62
2.3147	49.0644		3.87	49.88
2.3192	49.3159		3.88	50.13
2.3238	49.5676		3.88	50.38
2.3283	49.8185		3.88	50.63
2.3329	50.0703		3.89	50.88
2.3374	50.3206		3.89	51.13
2.3420	50.5721		3.9	51.38
2.3467	50.8238		3.9	51.63
2.3514	51.0754		3.91	51.89
2.3560	51.3260		3.91	52.14
2.3608	51.5767		3.92	52.39
2.3656	51.8284		3.92	52.64
2.3704	52.0801		3.93	52.89
2.3752	52.3316		3.93	53.14
2.3801	52.5831		3.94	53.39
2.3851	52.8339		3.94	53.64
2.3899	53.0845		3.95	53.9
2.3949	53.3355		3.95	54.15
2.3998	53.5857		3.96	54.4
2.4046	53.8371		3.96	54.65
2.4098	54.0882		3.97	54.9
2.4148	54.3389		3.97	55.15
2.4200	54.5893		3.98	55.4
2.4263	54.8394		3.98	55.65
2.4430	55.0387		4	55.85
2.4566	55.2887		4.01	56.1
2.4666	55.5391		4.02	56.35
2.4745	55.7893		4.03	56.6
2.4810	56.0403		4.04	56.85
2.4878	56.2911		4.04	57.1
2.4945	56.5425		4.05	57.35
2.5007	56.7935		4.06	57.6
2.5066	57.0440		4.06	57.86
2.5118	57.2943		4.07	58.11
2.5169	57.5452		4.07	58.36
2.5218	57.7958		4.08	58.61
2.5265	58.0463		4.08	58.86
2.5312	58.2969		4.09	59.11
2.5358	58.5488		4.09	59.36
2.5403	58.7997		4.1	59.61
2.5449	59.0503		4.1	59.86
2.5494	59.3007		4.11	60.11
2.5540	59.5521		4.11	60.36
2.5586	59.8038		4.11	60.61
2.5632	60.0543		4.12	60.87
2.5677	60.3056		4.12	61.12
2.5723	60.5565		4.13	61.37
2.5768	60.8081		4.13	61.62
2.5814	61.0584		4.14	61.87
2.5860	61.3091		4.14	62.12
2.5905	61.5592		4.15	62.37
2.5951	61.8095		4.15	62.62
2.5998	62.0596		4.16	62.87
2.6046	62.3111		4.16	63.12
2.6093	62.5612		4.17	63.37
2.6139	62.8121		4.17	63.62
2.6185	63.0631		4.17	63.87
2.6232	63.3137		4.18	64.12
2.6279	63.5641		4.18	64.38
2.6326	63.8157		4.19	64.63
2.6374	64.0658		4.19	64.88
2.6422	64.3160		4.2	65.13
2.6471	64.5666		4.2	65.38
2.6520	64.8179		4.21	65.63
2.6569	65.0686		4.21	65.88
2.6620	65.3197		4.22	66.13
2.6669	65.5711		4.22	66.38
2.6719	65.8220		4.23	66.63
2.6768	66.0725		4.23	66.88
2.6818	66.3240		4.24	67.14
2.6870	66.5751		4.24	67.39
2.6922	66.8259		4.25	67.64
2.6975	67.0759		4.25	67.89
2.7031	67.3268		4.26	68.14
2.7090	67.5775		4.26	68.39
2.7152	67.8285		4.27	68.64
2.7218	68.0787		4.28	68.89
2.7284	68.3295		4.28	69.14
2.7356	68.5799		4.29	69.39
2.7523	68.5920		4.31	69.4
2.7602	68.3419		4.32	69.15
2.7674	68.0912		4.32	68.9
2.7787	67.8406		4.33	68.65
2.7913	67.5903		4.35	68.4
2.8011	67.3401		4.36	68.15
2.8063	67.0891		4.36	67.9
2.8098	66.8387		4.37	67.65
2.8120	66.5844		4.37	67.4
2.8132	66.3295		4.37	67.14
2.8138	66.0639		4.37	66.87
2.8141	65.7965		4.37	66.61
2.8144	65.5173		4.37	66.33
2.8146	65.2572		4.37	66.07
2.8147	65.0059		4.37	65.82
2.8148	64.7077		4.37	65.52
2.8149	64.4526		4.37	65.26
2.8150	64.1733		4.37	64.98
2.8152	63.8691		4.37	64.68
2.8153	63.5363		4.37	64.35
2.8154	63.1760		4.37	63.99
2.8154	62.9226		4.37	63.73
2.8156	62.6580		4.37	63.47
2.8156	62.3813		4.37	63.19
2.8157	62.0875		4.37	62.9
2.8158	61.7713		4.37	62.58
2.8158	61.4345		4.37	62.25
2.8159	61.0817		4.37	61.89
2.8160	60.7180		4.37	61.53
2.8161	60.3495		4.37	61.16
2.8162	59.9843		4.37	60.8
2.8162	59.6299		4.37	60.44
2.8163	59.2927		4.37	60.1
2.8164	58.9775		4.37	59.79
2.8165	58.6879		4.37	59.5
2.8166	58.4257		4.37	59.24
2.8167	58.0838		4.37	58.89
2.8168	57.7992		4.37	58.61
2.8169	57.4960		4.37	58.31
2.8171	57.2145		4.37	58.03
2.8174	56.9445		4.37	57.76
2.8177	56.6903		4.37	57.5
2.8182	56.4263		4.37	57.24
2.8189	56.1700		4.37	56.98
2.8198	55.9172		4.38	56.73
2.8211	55.6621		4.38	56.47
2.8229	55.4120		4.38	56.22
2.8261	55.1605		4.38	55.97
2.8426	55.0694		4.4	55.88
2.8593	54.8241		4.42	55.64
2.8623	54.5732		4.42	55.38
2.8650	54.3221		4.42	55.13
2.8665	54.0690		4.42	54.88
2.8672	53.8021		4.42	54.61
2.8676	53.5346		4.42	54.35
2.8678	53.2503		4.42	54.06
2.8680	52.9841		4.42	53.8
2.8681	52.5454		4.42	53.36
2.8682	52.2402		4.42	53.05
2.8682	51.8130		4.42	52.62
2.8683	51.2770		4.42	52.09
2.8684	50.6607		4.42	51.47
2.8685	49.9872		4.42	50.8
2.8685	49.2724		4.42	50.08
2.8686	48.5310		4.42	49.34
2.8686	47.7780		4.42	48.59
2.8686	47.0250		4.42	47.84
2.8687	46.2813		4.42	47.09
2.8688	45.5549		4.42	46.37
2.8688	44.8527		4.42	45.66
2.8688	44.1804		4.42	44.99
2.8690	43.5416		4.42	44.35
2.8690	42.9393		4.42	43.75
2.8690	42.3757		4.42	43.19
2.8691	41.8519		4.42	42.66
2.8691	41.3685		4.43	42.18
2.8692	40.9254		4.43	41.74
2.8692	40.5219		4.43	41.33
2.8692	40.1571		4.43	40.97
2.8693	39.8295		4.43	40.64
2.8693	39.5373		4.43	40.35
2.8694	39.2785		4.43	40.09
2.8694	38.8533		4.43	39.66
2.8695	38.5364		4.43	39.35
2.8696	38.2256		4.43	39.04
2.8714	37.9709		4.43	38.78
2.8728	37.7193		4.43	38.53
2.8746	37.4677		4.43	38.28
2.8909	37.3715		4.45	38.18
2.9000	37.6218		4.46	38.43
2.9072	37.8720		4.46	38.68
2.9136	38.1232		4.47	38.93
2.9202	38.3735		4.48	39.18
2.9277	38.6246		4.48	39.44
2.9343	38.8757		4.49	39.69
2.9408	39.1263		4.5	39.94
2.9470	39.3764		4.5	40.19
2.9534	39.6265		4.51	40.44
2.9603	39.8774		4.52	40.69
2.9666	40.1278		4.52	40.94
2.9726	40.3791		4.53	41.19
2.9786	40.6298		4.53	41.44
2.9845	40.8802		4.54	41.69
2.9904	41.1313		4.55	41.94
2.9964	41.3825		4.55	42.19
3.0025	41.6328		4.56	42.44
3.0093	41.8835		4.57	42.69
3.0162	42.1335		4.57	42.94
3.0225	42.3839		4.58	43.19
3.0285	42.6340		4.58	43.45
3.0340	42.8848		4.59	43.7
3.0379	43.0595		4.59	43.87